## IDS-VDS Characteristic (mA-mm)
VGS (V) | VDS = 0.100 V | VDS = 0.500 V | VDS = 0.900 V
-0.75 | 0.0006504 | 0.0027827 | 0.009215
-0.74 | 0.0006228 | 0.0026806 | 0.008977
-0.73 | 0.0005947 | 0.0025941 | 0.008756
-0.72 | 0.0005685 | 0.0025097 | 0.008535
-0.71 | 0.0005492 | 0.0024222 | 0.008282
-0.7 | 0.0005278 | 0.0023528 | 0.008057
-0.69 | 0.0005016 | 0.0022915 | 0.0078
-0.68 | 0.0004859 | 0.0022042 | 0.007583
-0.67 | 0.00046318 | 0.0021394 | 0.00739
-0.66 | 0.00044061 | 0.0020569 | 0.007184
-0.65 | 0.0004215 | 0.0019918 | 0.006967
-0.64 | 0.00040165 | 0.001919 | 0.006775
-0.63 | 0.00038839 | 0.0018539 | 0.006552
-0.62 | 0.00037069 | 0.0017959 | 0.006396
-0.61 | 0.00035226 | 0.0017295 | 0.006186
-0.6 | 0.00033647 | 0.0016651 | 0.005984
-0.59 | 0.00032143 | 0.0016107 | 0.00582
-0.58 | 0.00030632 | 0.0015592 | 0.005635
-0.57 | 0.00029034 | 0.001495 | 0.00547
-0.56 | 0.00027739 | 0.0014394 | 0.005379
-0.55 | 0.00026756 | 0.0014075 | 0.005186
-0.54 | 0.00025474 | 0.0013571 | 0.005052
-0.53 | 0.0002438 | 0.0013062 | 0.0048917
-0.52 | 0.00023309 | 0.0012533 | 0.004786
-0.51 | 0.00022281 | 0.0012117 | 0.0046531
-0.5 | 0.00021175 | 0.0011762 | 0.0045217
-0.49 | 0.00020277 | 0.0011385 | 0.0044026
-0.48 | 0.00019532 | 0.0011028 | 0.0042739
-0.47 | 0.00018833 | 0.0010703 | 0.0041783
-0.46 | 0.00018445 | 0.0010499 | 0.0041247
-0.45 | 0.0001802 | 0.0010344 | 0.0040709
-0.44 | 0.00018046 | 0.0010314 | 0.0040254
-0.43 | 0.00018354 | 0.001032 | 0.00405
-0.42 | 0.00019026 | 0.00106 | 0.0041277
-0.41 | 0.00020394 | 0.0010988 | 0.0042993
-0.4 | 0.00022541 | 0.0011756 | 0.0045628
-0.39 | 0.0002566 | 0.0012869 | 0.0049588
-0.38 | 0.00030393 | 0.0014552 | 0.0056139
-0.37 | 0.00037174 | 0.0017047 | 0.006605
-0.36 | 0.00046776 | 0.0020463 | 0.007905
-0.35 | 0.0006351 | 0.0025465 | 0.009751
-0.34 | 0.0008329 | 0.0032597 | 0.012433
-0.33 | 0.0011062 | 0.0042435 | 0.016176
-0.32 | 0.0014846 | 0.0055796 | 0.021505
-0.31 | 0.0019968 | 0.007692 | 0.02893
-0.3 | 0.0027262 | 0.010383 | 0.039346
-0.29 | 0.0037159 | 0.014087 | 0.053488
-0.28 | 0.0050783 | 0.019049 | 0.07377
-0.27 | 0.007221 | 0.026156 | 0.10111
-0.26 | 0.009887 | 0.035738 | 0.13843
-0.25 | 0.013482 | 0.04917 | 0.18963
-0.24 | 0.01841 | 0.06786 | 0.2587
-0.23 | 0.025062 | 0.09226 | 0.35222
-0.22 | 0.034134 | 0.12579 | 0.48045
-0.21 | 0.046464 | 0.17112 | 0.6508
-0.2 | 0.06469 | 0.23009 | 0.8814
-0.19 | 0.08786 | 0.31373 | 1.1778
-0.18 | 0.11919 | 0.42368 | 1.5906
-0.17 | 0.16095 | 0.56906 | 2.1147
-0.16 | 0.21757 | 0.7648 | 2.7952
-0.15 | 0.29142 | 1.0226 | 3.648
-0.14 | 0.39364 | 1.3585 | 4.768
-0.13 | 0.52766 | 1.792 | 6.16
-0.12 | 0.7083 | 2.3568 | 7.856
-0.11 | 0.9432 | 3.0797 | 9.939
-0.1 | 1.2491 | 4.0105 | 12.441
-0.09 | 1.6581 | 5.1862 | 15.448
-0.08 | 2.1691 | 6.613 | 18.821
-0.07 | 2.8295 | 8.374 | 22.748
-0.06 | 3.6632 | 10.531 | 27.131
-0.05 | 4.7095 | 13.118 | 32.243
-0.04 | 5.952 | 16.131 | 37.722
-0.03 | 7.51 | 19.648 | 43.756
-0.02 | 9.356 | 23.656 | 50.323
-0.01 | 11.537 | 28.233 | 57.4
0 | 14.11 | 33.454 | 64.96
0.01 | 17.009 | 39.026 | 72.97
0.02 | 20.243 | 45.164 | 81.32
0.03 | 23.876 | 51.888 | 90.4
0.04 | 27.827 | 58.99 | 99.67
0.05 | 32.07 | 66.54 | 109.27
0.06 | 36.657 | 74.61 | 119.05
0.07 | 41.481 | 82.99 | 129.5
0.08 | 46.436 | 91.86 | 140.11
0.09 | 51.508 | 100.94 | 150.99
0.1 | 56.646 | 110.46 | 162.06
0.11 | 61.89 | 120.15 | 173.16
0.12 | 67.06 | 130.17 | 184.75
0.13 | 72.3 | 140.47 | 196.4
0.14 | 77.37 | 150.9 | 208.23
0.15 | 82.46 | 161.56 | 220.05
0.16 | 87.45 | 172.56 | 232.1
0.17 | 92.22 | 183.38 | 244.24
0.18 | 96.63 | 194.56 | 256.37
0.19 | 100.94 | 205.77 | 268.61
0.2 | 105.11 | 217.09 | 280.69
0.21 | 109.27 | 228.56 | 293.3
0.22 | 113.12 | 240.09 | 305.55
0.23 | 116.77 | 251.53 | 317.86
0.24 | 120.04 | 263.1 | 330.3
0.25 | 123.18 | 274.77 | 342.42
0.26 | 126.32 | 286.1 | 354.81
0.27 | 129.18 | 297.71 | 367
0.28 | 131.94 | 309.24 | 379.04
0.29 | 134.61 | 320.66 | 391.11
0.3 | 136.72 | 332.24 | 403.13
0.31 | 139 | 343.36 | 415.03
0.32 | 141 | 354.69 | 426.77
0.33 | 143.06 | 365.83 | 438.48
0.34 | 145.1 | 376.79 | 449.9
0.35 | 146.91 | 387.75 | 461.35
0.36 | 148.31 | 398.45 | 472.7
0.37 | 149.75 | 409.04 | 483.88
0.38 | 151.36 | 419.44 | 494.96
0.39 | 152.84 | 429.69 | 505.49
0.4 | 154.16 | 439.62 | 516.16
0.41 | 155.07 | 449.49 | 526.64
0.42 | 156.27 | 459.12 | 537
0.43 | 157.65 | 468.48 | 546.99
0.44 | 158.53 | 477.72 | 556.69
0.45 | 159.47 | 486.48 | 566.36
0.46 | 160.18 | 495.14 | 575.4
0.47 | 161.26 | 503.42 | 584.6
0.48 | 162.24 | 511.51 | 593.8
0.49 | 162.77 | 519.35 | 602.2
0.5 | 163.47 | 526.75 | 610.8

## Tranconductance (mS-mm)
VGS (V) | VDS = 0.100 V | VDS = 0.500 V | VDS = 0.900 V
-0.75 | -0.00276 | -0.01021 | -0.0238
-0.74 | -0.002785 | -0.00943 | -0.02295
-0.73 | -0.002715 | -0.008545 | -0.0221
-0.72 | -0.002275 | -0.008595 | -0.0237
-0.71 | -0.002035 | -0.007845 | -0.0239
-0.7 | -0.00238 | -0.006535 | -0.0241
-0.69 | -0.002095 | -0.00743 | -0.0237
-0.68 | -0.001921 | -0.007605 | -0.0205
-0.67 | -0.0022645 | -0.007365 | -0.01995
-0.66 | -0.002084 | -0.00738 | -0.02115
-0.65 | -0.001948 | -0.006895 | -0.02045
-0.64 | -0.0016555 | -0.006895 | -0.02075
-0.63 | -0.001548 | -0.006155 | -0.01895
-0.62 | -0.0018065 | -0.00622 | -0.0183
-0.61 | -0.001711 | -0.00654 | -0.0206
-0.6 | -0.0015415 | -0.00594 | -0.0183
-0.59 | -0.0015075 | -0.005295 | -0.01745
-0.58 | -0.0015545 | -0.005785 | -0.0175
-0.57 | -0.0014465 | -0.00599 | -0.0128
-0.56 | -0.001139 | -0.004375 | -0.0142
-0.55 | -0.0011325 | -0.004115 | -0.01635
-0.54 | -0.001188 | -0.005065 | -0.014715
-0.53 | -0.0010825 | -0.00519 | -0.0133
-0.52 | -0.0010495 | -0.004725 | -0.01193
-0.51 | -0.001067 | -0.003855 | -0.013215
-0.5 | -0.001002 | -0.00366 | -0.012525
-0.49 | -0.0008215 | -0.00367 | -0.01239
-0.48 | -0.000722 | -0.00341 | -0.011215
-0.47 | -0.0005435 | -0.002645 | -0.00746
-0.46 | -0.0004065 | -0.001795 | -0.00537
-0.45 | -0.0001995 | -0.000925 | -0.004965
-0.44 | 0.000167 | -0.00012 | -0.001045
-0.43 | 0.00049 | 0.00143 | 0.005115
-0.42 | 0.00102 | 0.00334 | 0.012465
-0.41 | 0.0017575 | 0.00578 | 0.021755
-0.4 | 0.002633 | 0.009405 | 0.032975
-0.39 | 0.003926 | 0.01398 | 0.052555
-0.38 | 0.005757 | 0.02089 | 0.08231
-0.37 | 0.0081915 | 0.029555 | 0.114555
-0.36 | 0.013168 | 0.04209 | 0.1573
-0.35 | 0.018257 | 0.06067 | 0.2264
-0.34 | 0.023555 | 0.08485 | 0.32125
-0.33 | 0.032585 | 0.115995 | 0.4536
-0.32 | 0.04453 | 0.172425 | 0.6377
-0.31 | 0.06208 | 0.24017 | 0.89205
-0.3 | 0.085955 | 0.31975 | 1.2279
-0.29 | 0.117605 | 0.4333 | 1.7212
-0.28 | 0.175255 | 0.60345 | 2.3811
-0.27 | 0.240435 | 0.83445 | 3.233
-0.26 | 0.31305 | 1.1507 | 4.426
-0.25 | 0.42615 | 1.6061 | 6.0135
-0.24 | 0.579 | 2.1545 | 8.1295
-0.23 | 0.7862 | 2.8965 | 11.0875
-0.22 | 1.0701 | 3.943 | 14.929
-0.21 | 1.5278 | 5.215 | 20.0475
-0.2 | 2.0698 | 7.1305 | 26.35
-0.19 | 2.725 | 9.6795 | 35.46
-0.18 | 3.6545 | 12.7665 | 46.845
-0.17 | 4.919 | 17.056 | 60.23
-0.16 | 6.5235 | 22.677 | 76.665
-0.15 | 8.8035 | 29.685 | 98.64
-0.14 | 11.812 | 38.47 | 125.6
-0.13 | 15.733 | 49.915 | 154.4
-0.12 | 20.777 | 64.385 | 188.95
-0.11 | 27.04 | 82.685 | 229.25
-0.1 | 35.745 | 105.325 | 275.45
-0.09 | 46 | 130.125 | 319
-0.08 | 58.57 | 159.39 | 365
-0.07 | 74.705 | 195.9 | 415.5
-0.06 | 94 | 237.2 | 474.75
-0.05 | 114.44 | 280 | 529.55
-0.04 | 140.025 | 326.5 | 575.65
-0.03 | 170.2 | 376.25 | 630.05
-0.02 | 201.35 | 429.25 | 682.2
-0.01 | 237.7 | 489.9 | 731.85
0 | 273.6 | 539.65 | 778.5
0.01 | 306.65 | 585.5 | 818
0.02 | 343.35 | 643.1 | 871.5
0.03 | 379.2 | 691.3 | 917.5
0.04 | 409.7 | 732.6 | 943.5
0.05 | 441.5 | 781 | 969
0.06 | 470.55 | 822.5 | 1011.5
0.07 | 488.95 | 862.5 | 1053
0.08 | 501.35 | 897.5 | 1074.5
0.09 | 510.5 | 930 | 1097.5
0.1 | 519.1 | 960.5 | 1108.5
0.11 | 520.7 | 985.5 | 1134.5
0.12 | 520.5 | 1016 | 1162
0.13 | 515.5 | 1036.5 | 1174
0.14 | 508 | 1054.5 | 1182.5
0.15 | 504 | 1083 | 1193.5
0.16 | 488 | 1091 | 1209.5
0.17 | 459 | 1100 | 1213.5
0.18 | 436 | 1119.5 | 1218.5
0.19 | 424 | 1126.5 | 1216
0.2 | 416.5 | 1139.5 | 1234.5
0.21 | 400.5 | 1150 | 1243
0.22 | 375 | 1148.5 | 1228
0.23 | 346 | 1150.5 | 1237.5
0.24 | 320.5 | 1162 | 1228
0.25 | 314 | 1150 | 1225.5
0.26 | 300 | 1147 | 1229
0.27 | 281 | 1157 | 1211.5
0.28 | 271.5 | 1147.5 | 1205.5
0.29 | 239 | 1150 | 1204.5
0.3 | 219.5 | 1135 | 1196
0.31 | 214 | 1122.5 | 1182
0.32 | 203 | 1123.5 | 1172.5
0.33 | 205 | 1105 | 1156.5
0.34 | 192.5 | 1096 | 1143.5
0.35 | 160.5 | 1083 | 1140
0.36 | 142 | 1064.5 | 1126.5
0.37 | 152.5 | 1049.5 | 1113
0.38 | 154.5 | 1032.5 | 1080.5
0.39 | 140 | 1009 | 1060
0.4 | 111.5 | 990 | 1057.5
0.41 | 105.5 | 975 | 1042
0.42 | 129 | 949.5 | 1017.5
0.43 | 113 | 930 | 984.5
0.44 | 91 | 900 | 968.5
0.45 | 82.5 | 871 | 935.5
0.46 | 89.5 | 847 | 912
0.47 | 103 | 818.5 | 920
0.48 | 75.5 | 796.5 | 880
0.49 | 61.5 | 762 | 850
0.5 | 70 | 740 | 860