## IDS-VDS Characteristic (mA-mm)
VGS (V) | VDS = 0.100 V | VDS = 0.500 V | VDS = 0.900 V
-0.75 | 0.0006305 | 0.0027642 | 0.0094
-0.74 | 0.0006089 | 0.0026737 | 0.009114
-0.73 | 0.0005789 | 0.0025792 | 0.008828
-0.72 | 0.0005492 | 0.0025047 | 0.008624
-0.71 | 0.0005316 | 0.0024113 | 0.008382
-0.7 | 0.0005136 | 0.0023386 | 0.008135
-0.69 | 0.00048949 | 0.0022542 | 0.007886
-0.68 | 0.0004704 | 0.0021755 | 0.007643
-0.67 | 0.00044666 | 0.0021022 | 0.007442
-0.66 | 0.00042563 | 0.0020361 | 0.007248
-0.65 | 0.00040796 | 0.0019701 | 0.007026
-0.64 | 0.00038942 | 0.0018933 | 0.006814
-0.63 | 0.00037221 | 0.0018288 | 0.006632
-0.62 | 0.00035479 | 0.0017681 | 0.006444
-0.61 | 0.0003427 | 0.0017047 | 0.006207
-0.6 | 0.00032397 | 0.0016429 | 0.006079
-0.59 | 0.00031076 | 0.0015997 | 0.005874
-0.58 | 0.00029587 | 0.0015381 | 0.00572
-0.57 | 0.00028096 | 0.0014787 | 0.005545
-0.56 | 0.00026955 | 0.001422 | 0.005381
-0.55 | 0.00025758 | 0.0013784 | 0.005212
-0.54 | 0.00024471 | 0.0013365 | 0.005059
-0.53 | 0.00023474 | 0.0012894 | 0.0049083
-0.52 | 0.00022306 | 0.0012464 | 0.0047882
-0.51 | 0.00021422 | 0.001197 | 0.0046498
-0.5 | 0.00020504 | 0.0011592 | 0.0044911
-0.49 | 0.00019549 | 0.0011192 | 0.0043899
-0.48 | 0.00018845 | 0.0010826 | 0.0042768
-0.47 | 0.00018425 | 0.0010494 | 0.0041761
-0.46 | 0.00017917 | 0.0010373 | 0.0041028
-0.45 | 0.00017372 | 0.0010179 | 0.0040388
-0.44 | 0.00017535 | 0.0010099 | 0.0039916
-0.43 | 0.00017749 | 0.0010078 | 0.0040282
-0.42 | 0.00018478 | 0.0010306 | 0.0040929
-0.41 | 0.00019729 | 0.0010661 | 0.0042464
-0.4 | 0.00021724 | 0.0011364 | 0.0044672
-0.39 | 0.00024953 | 0.0012531 | 0.0048455
-0.38 | 0.00029434 | 0.001405 | 0.0054043
-0.37 | 0.00035901 | 0.001643 | 0.006347
-0.36 | 0.00045127 | 0.001971 | 0.007585
-0.35 | 0.0005902 | 0.0024362 | 0.00934
-0.34 | 0.0007733 | 0.0031081 | 0.011867
-0.33 | 0.0010289 | 0.0040274 | 0.015399
-0.32 | 0.00138 | 0.0053355 | 0.020344
-0.31 | 0.0018591 | 0.007325 | 0.027377
-0.3 | 0.0025374 | 0.009837 | 0.037264
-0.29 | 0.0034619 | 0.013333 | 0.050851
-0.28 | 0.0047408 | 0.018131 | 0.06958
-0.27 | 0.006846 | 0.024854 | 0.09544
-0.26 | 0.009368 | 0.034009 | 0.13175
-0.25 | 0.0128 | 0.046656 | 0.17887
-0.24 | 0.017454 | 0.06487 | 0.24487
-0.23 | 0.023805 | 0.08851 | 0.33504
-0.22 | 0.03251 | 0.12025 | 0.45619
-0.21 | 0.044313 | 0.16328 | 0.6195
-0.2 | 0.06196 | 0.22131 | 0.8381
-0.19 | 0.08386 | 0.2997 | 1.1267
-0.18 | 0.11409 | 0.4057 | 1.5144
-0.17 | 0.15458 | 0.54662 | 2.015
-0.16 | 0.2089 | 0.7365 | 2.6704
-0.15 | 0.2809 | 0.9792 | 3.5029
-0.14 | 0.37952 | 1.306 | 4.5605
-0.13 | 0.50854 | 1.7214 | 5.936
-0.12 | 0.6843 | 2.2729 | 7.61
-0.11 | 0.9124 | 2.9774 | 9.636
-0.1 | 1.2106 | 3.8686 | 12.011
-0.09 | 1.6051 | 4.9994 | 14.937
-0.08 | 2.1012 | 6.399 | 18.282
-0.07 | 2.7499 | 8.128 | 22.139
-0.06 | 3.5652 | 10.224 | 26.489
-0.05 | 4.5808 | 12.769 | 31.439
-0.04 | 5.815 | 15.711 | 36.863
-0.03 | 7.323 | 19.169 | 42.801
-0.02 | 9.157 | 23.135 | 49.305
-0.01 | 11.294 | 27.671 | 56.234
0 | 13.827 | 32.783 | 63.87
0.01 | 16.657 | 38.248 | 71.84
0.02 | 19.883 | 44.384 | 80.25
0.03 | 23.513 | 51.013 | 89.09
0.04 | 27.415 | 58.05 | 98.27
0.05 | 31.691 | 65.56 | 107.61
0.06 | 36.177 | 73.57 | 117.75
0.07 | 40.966 | 81.96 | 128.06
0.08 | 45.894 | 90.66 | 138.53
0.09 | 50.96 | 99.75 | 149.42
0.1 | 56.151 | 109.14 | 160.15
0.11 | 61.27 | 118.91 | 171.52
0.12 | 66.61 | 128.83 | 183.07
0.13 | 71.81 | 139.11 | 194.66
0.14 | 76.94 | 149.49 | 206.37
0.15 | 81.84 | 160.12 | 218.19
0.16 | 86.79 | 171.17 | 230.26
0.17 | 91.6 | 181.9 | 242.34
0.18 | 96.19 | 193.06 | 254.48
0.19 | 100.6 | 204.28 | 266.56
0.2 | 104.79 | 215.52 | 278.86
0.21 | 108.63 | 226.98 | 291.26
0.22 | 112.58 | 238.43 | 303.55
0.23 | 116.15 | 249.98 | 315.95
0.24 | 119.63 | 261.49 | 328.02
0.25 | 122.94 | 273.13 | 340.56
0.26 | 125.91 | 284.5 | 352.73
0.27 | 128.7 | 296.07 | 364.91
0.28 | 131.32 | 307.62 | 377.04
0.29 | 133.89 | 319.07 | 388.98
0.3 | 136.4 | 330.64 | 401.12
0.31 | 138.79 | 341.69 | 413.05
0.32 | 140.86 | 353.02 | 424.77
0.33 | 142.76 | 364.21 | 436.28
0.34 | 144.51 | 375.25 | 447.97
0.35 | 146.36 | 386.11 | 459.38
0.36 | 148.31 | 396.7 | 470.62
0.37 | 149.57 | 407.42 | 481.91
0.38 | 150.9 | 417.84 | 492.65
0.39 | 152.41 | 428.08 | 503.52
0.4 | 153.68 | 437.96 | 514.09
0.41 | 155.12 | 447.82 | 524.54
0.42 | 155.92 | 457.53 | 534.96
0.43 | 157.01 | 466.91 | 544.88
0.44 | 158.09 | 476.14 | 554.76
0.45 | 159.33 | 484.87 | 564.36
0.46 | 160.2 | 493.57 | 573.5
0.47 | 160.91 | 501.91 | 582.8
0.48 | 161.7 | 510.01 | 591.7
0.49 | 162.67 | 517.87 | 600.3
0.5 | 163.58 | 525.24 | 608.6

## Tranconductance (mS-mm)
VGS (V) | VDS = 0.100 V | VDS = 0.500 V | VDS = 0.900 V
-0.75 | -0.00216 | -0.00905 | -0.0286
-0.74 | -0.00258 | -0.00925 | -0.0286
-0.73 | -0.002985 | -0.00845 | -0.0245
-0.72 | -0.002365 | -0.008395 | -0.0223
-0.71 | -0.00178 | -0.008305 | -0.02445
-0.7 | -0.0021055 | -0.007855 | -0.0248
-0.69 | -0.00216 | -0.008155 | -0.0246
-0.68 | -0.0021415 | -0.0076 | -0.0222
-0.67 | -0.0022385 | -0.00697 | -0.01975
-0.66 | -0.001935 | -0.006605 | -0.0208
-0.65 | -0.0018105 | -0.00714 | -0.0217
-0.64 | -0.0017875 | -0.007065 | -0.0197
-0.63 | -0.0017315 | -0.00626 | -0.0185
-0.62 | -0.0014755 | -0.006205 | -0.02125
-0.61 | -0.001541 | -0.00626 | -0.01825
-0.6 | -0.001597 | -0.00525 | -0.01665
-0.59 | -0.001405 | -0.00524 | -0.01795
-0.58 | -0.00149 | -0.00605 | -0.01645
-0.57 | -0.001316 | -0.005805 | -0.01695
-0.56 | -0.001169 | -0.005015 | -0.01665
-0.55 | -0.001242 | -0.004275 | -0.0161
-0.54 | -0.001142 | -0.00445 | -0.015185
-0.53 | -0.0010825 | -0.004505 | -0.01354
-0.52 | -0.001026 | -0.00462 | -0.012925
-0.51 | -0.000901 | -0.00436 | -0.014855
-0.5 | -0.0009365 | -0.00389 | -0.012995
-0.49 | -0.0008295 | -0.00383 | -0.010715
-0.48 | -0.000562 | -0.00349 | -0.01069
-0.47 | -0.000464 | -0.002265 | -0.0087
-0.46 | -0.0005265 | -0.001575 | -0.006865
-0.45 | -0.000191 | -0.00137 | -0.00556
-0.44 | 0.0001885 | -0.000505 | -0.00053
-0.43 | 0.0004715 | 0.001035 | 0.005065
-0.42 | 0.00099 | 0.002915 | 0.01091
-0.41 | 0.001623 | 0.00529 | 0.018715
-0.4 | 0.002612 | 0.00935 | 0.029955
-0.39 | 0.003855 | 0.01343 | 0.046855
-0.38 | 0.005474 | 0.019495 | 0.075075
-0.37 | 0.0078465 | 0.0283 | 0.109035
-0.36 | 0.0115595 | 0.03966 | 0.14965
-0.35 | 0.0161015 | 0.056855 | 0.2141
-0.34 | 0.021935 | 0.07956 | 0.30295
-0.33 | 0.030335 | 0.11137 | 0.42385
-0.32 | 0.04151 | 0.16488 | 0.5989
-0.31 | 0.05787 | 0.225075 | 0.846
-0.3 | 0.08014 | 0.3004 | 1.1737
-0.29 | 0.11017 | 0.4147 | 1.6158
-0.28 | 0.169205 | 0.57605 | 2.22945
-0.27 | 0.23136 | 0.7939 | 3.1085
-0.26 | 0.2977 | 1.0901 | 4.1715
-0.25 | 0.4043 | 1.54305 | 5.656
-0.24 | 0.55025 | 2.0927 | 7.8085
-0.23 | 0.7528 | 2.769 | 10.566
-0.22 | 1.0254 | 3.7385 | 14.223
-0.21 | 1.4725 | 5.053 | 19.0955
-0.2 | 1.97735 | 6.821 | 25.36
-0.19 | 2.6065 | 9.2195 | 33.815
-0.18 | 3.536 | 12.346 | 44.415
-0.17 | 4.7405 | 16.54 | 57.8
-0.16 | 6.316 | 21.629 | 74.395
-0.15 | 8.531 | 28.475 | 94.505
-0.14 | 11.382 | 37.11 | 121.655
-0.13 | 15.239 | 48.345 | 152.475
-0.12 | 20.193 | 62.8 | 185
-0.11 | 26.315 | 79.785 | 220.05
-0.1 | 34.635 | 101.1 | 265.05
-0.09 | 44.53 | 126.52 | 313.55
-0.08 | 57.24 | 156.43 | 360.1
-0.07 | 73.2 | 191.25 | 410.35
-0.06 | 91.545 | 232.05 | 465
-0.05 | 112.49 | 274.35 | 518.7
-0.04 | 137.11 | 320 | 568.1
-0.03 | 167.1 | 371.2 | 622.1
-0.02 | 198.55 | 425.1 | 671.65
-0.01 | 233.5 | 482.4 | 728.25
0 | 268.15 | 528.85 | 780.3
0.01 | 302.8 | 580.05 | 819
0.02 | 342.8 | 638.25 | 862.5
0.03 | 376.6 | 683.3 | 901
0.04 | 408.9 | 727.35 | 926
0.05 | 438.1 | 776 | 974
0.06 | 463.75 | 820 | 1022.5
0.07 | 485.85 | 854.5 | 1039
0.08 | 499.7 | 889.5 | 1068
0.09 | 512.85 | 924 | 1081
0.1 | 515.5 | 958 | 1105
0.11 | 522.95 | 984.5 | 1146
0.12 | 527 | 1010 | 1157
0.13 | 516.5 | 1033 | 1165
0.14 | 501.5 | 1050.5 | 1176.5
0.15 | 492.5 | 1084 | 1194.5
0.16 | 488 | 1089 | 1207.5
0.17 | 470 | 1094.5 | 1211
0.18 | 450 | 1119 | 1211
0.19 | 430 | 1123 | 1219
0.2 | 401.5 | 1135 | 1235
0.21 | 389.5 | 1145.5 | 1234.5
0.22 | 376 | 1150 | 1234.5
0.23 | 352.5 | 1153 | 1223.5
0.24 | 339.5 | 1157.5 | 1230.5
0.25 | 314 | 1150.5 | 1235.5
0.26 | 288 | 1147 | 1217.5
0.27 | 270.5 | 1156 | 1215.5
0.28 | 259.5 | 1150 | 1203.5
0.29 | 254 | 1151 | 1204
0.3 | 245 | 1131 | 1203.5
0.31 | 223 | 1119 | 1182.5
0.32 | 198.5 | 1126 | 1161.5
0.33 | 182.5 | 1111.5 | 1160
0.34 | 180 | 1095 | 1155
0.35 | 190 | 1072.5 | 1132.5
0.36 | 160.5 | 1065.5 | 1126.5
0.37 | 129.5 | 1057 | 1101.5
0.38 | 142 | 1033 | 1080.5
0.39 | 139 | 1006 | 1072
0.4 | 135.5 | 987 | 1051
0.41 | 112 | 978.5 | 1043.5
0.42 | 94.5 | 954.5 | 1017
0.43 | 108.5 | 930.5 | 990
0.44 | 116 | 898 | 974
0.45 | 105.5 | 871.5 | 937
0.46 | 79 | 852 | 922
0.47 | 75 | 822 | 910
0.48 | 88 | 798 | 875
0.49 | 94 | 761.5 | 845
0.5 | 91 | 737 | 830