## IDS-VDS Characteristic (mA-mm)
VGS (V) | VDS = 0.100 V | VDS = 0.500 V | VDS = 0.900 V
-0.75 | 0.0006577 | 0.0027784 | 0.009388
-0.74 | 0.0006307 | 0.0026858 | 0.009119
-0.73 | 0.0006019 | 0.0026076 | 0.008907
-0.72 | 0.0005759 | 0.0025056 | 0.008644
-0.71 | 0.0005523 | 0.0024442 | 0.008387
-0.7 | 0.0005256 | 0.0023527 | 0.008141
-0.69 | 0.0005037 | 0.0022913 | 0.007924
-0.68 | 0.00047922 | 0.0021742 | 0.007673
-0.67 | 0.00045743 | 0.0021177 | 0.007484
-0.66 | 0.00043869 | 0.0020499 | 0.007273
-0.65 | 0.00042024 | 0.0019948 | 0.00708
-0.64 | 0.00040473 | 0.0019116 | 0.00687
-0.63 | 0.00038819 | 0.001856 | 0.006646
-0.62 | 0.00037171 | 0.0018017 | 0.00643
-0.61 | 0.00035453 | 0.0017477 | 0.006288
-0.6 | 0.00033658 | 0.0016689 | 0.006059
-0.59 | 0.00031857 | 0.0016049 | 0.00595
-0.58 | 0.00030711 | 0.0015582 | 0.005744
-0.57 | 0.00029393 | 0.0015006 | 0.005578
-0.56 | 0.00028053 | 0.001443 | 0.005404
-0.55 | 0.00026811 | 0.0013939 | 0.005275
-0.54 | 0.00025812 | 0.0013494 | 0.005084
-0.53 | 0.00024693 | 0.0012958 | 0.0049502
-0.52 | 0.00023515 | 0.0012494 | 0.0048123
-0.51 | 0.00022388 | 0.0012117 | 0.0046778
-0.5 | 0.00021518 | 0.0011701 | 0.0045356
-0.49 | 0.000205 | 0.001143 | 0.0044328
-0.48 | 0.00019599 | 0.0011115 | 0.0042985
-0.47 | 0.00018873 | 0.0010786 | 0.004227
-0.46 | 0.00018501 | 0.0010533 | 0.0041518
-0.45 | 0.00018184 | 0.0010357 | 0.0040876
-0.44 | 0.00018149 | 0.0010235 | 0.0040485
-0.43 | 0.00018275 | 0.0010253 | 0.0040485
-0.42 | 0.00018949 | 0.0010495 | 0.0041372
-0.41 | 0.00020288 | 0.0010852 | 0.0042672
-0.4 | 0.00022441 | 0.0011528 | 0.0045222
-0.39 | 0.00025549 | 0.0012648 | 0.0048986
-0.38 | 0.00030191 | 0.0014312 | 0.0055043
-0.37 | 0.00036749 | 0.0016718 | 0.006422
-0.36 | 0.00046098 | 0.0019975 | 0.007666
-0.35 | 0.0006029 | 0.0024797 | 0.009406
-0.34 | 0.0007889 | 0.0031684 | 0.011942
-0.33 | 0.0010473 | 0.0041077 | 0.015546
-0.32 | 0.0014065 | 0.0054266 | 0.020566
-0.31 | 0.0018934 | 0.007413 | 0.027626
-0.3 | 0.0025884 | 0.00996 | 0.037532
-0.29 | 0.0035358 | 0.013584 | 0.050966
-0.28 | 0.0048389 | 0.018415 | 0.07047
-0.27 | 0.006999 | 0.025213 | 0.09621
-0.26 | 0.009592 | 0.034575 | 0.1323
-0.25 | 0.01311 | 0.047477 | 0.18048
-0.24 | 0.017901 | 0.06572 | 0.24601
-0.23 | 0.024423 | 0.08919 | 0.33721
-0.22 | 0.033339 | 0.12184 | 0.45768
-0.21 | 0.04546 | 0.16627 | 0.6207
-0.2 | 0.06342 | 0.22508 | 0.8435
-0.19 | 0.08626 | 0.30516 | 1.1304
-0.18 | 0.11744 | 0.41278 | 1.5212
-0.17 | 0.15887 | 0.55585 | 2.0298
-0.16 | 0.2148 | 0.7488 | 2.683
-0.15 | 0.28807 | 0.9951 | 3.5096
-0.14 | 0.39019 | 1.3302 | 4.5979
-0.13 | 0.52379 | 1.7536 | 5.96
-0.12 | 0.7009 | 2.3146 | 7.633
-0.11 | 0.9361 | 3.0254 | 9.641
-0.1 | 1.2422 | 3.9312 | 12.106
-0.09 | 1.6509 | 5.0774 | 14.975
-0.08 | 2.1553 | 6.511 | 18.29
-0.07 | 2.8118 | 8.235 | 22.197
-0.06 | 3.6394 | 10.362 | 26.517
-0.05 | 4.6751 | 12.891 | 31.456
-0.04 | 5.925 | 15.832 | 36.898
-0.03 | 7.462 | 19.394 | 42.853
-0.02 | 9.316 | 23.333 | 49.23
-0.01 | 11.488 | 27.857 | 56.399
0 | 14.069 | 33.037 | 63.89
0.01 | 16.921 | 38.537 | 71.88
0.02 | 20.165 | 44.604 | 80.21
0.03 | 23.821 | 51.281 | 89.17
0.04 | 27.762 | 58.32 | 98.27
0.05 | 32.004 | 65.88 | 107.84
0.06 | 36.567 | 73.83 | 117.79
0.07 | 41.357 | 82.28 | 128.13
0.08 | 46.263 | 91.02 | 138.65
0.09 | 51.362 | 100.08 | 149.24
0.1 | 56.507 | 109.49 | 160.39
0.11 | 61.63 | 119.23 | 171.68
0.12 | 66.93 | 129.13 | 183.2
0.13 | 72.13 | 139.44 | 194.91
0.14 | 77.33 | 149.88 | 206.44
0.15 | 82.38 | 160.4 | 218.34
0.16 | 87.25 | 171.43 | 230.45
0.17 | 91.9 | 182.1 | 242.53
0.18 | 96.39 | 193.33 | 254.53
0.19 | 100.74 | 204.55 | 266.74
0.2 | 105.11 | 215.76 | 279.01
0.21 | 109.14 | 227.33 | 291.41
0.22 | 112.96 | 238.67 | 303.7
0.23 | 116.36 | 250.17 | 315.87
0.24 | 119.69 | 261.71 | 328.3
0.25 | 122.99 | 273.32 | 340.6
0.26 | 126.21 | 284.71 | 352.72
0.27 | 129.1 | 296.35 | 365.01
0.28 | 131.78 | 307.79 | 376.97
0.29 | 134.1 | 319.18 | 389.09
0.3 | 136.4 | 330.74 | 401.22
0.31 | 138.83 | 341.86 | 413.03
0.32 | 140.95 | 353.18 | 424.62
0.33 | 143.02 | 364.32 | 436.41
0.34 | 144.83 | 375.33 | 447.95
0.35 | 146.29 | 386.19 | 459.47
0.36 | 148.11 | 396.84 | 470.63
0.37 | 149.82 | 407.57 | 481.67
0.38 | 151.26 | 418 | 492.69
0.39 | 152.44 | 428.13 | 503.56
0.4 | 153.72 | 438 | 514.04
0.41 | 155 | 447.91 | 524.56
0.42 | 156.31 | 457.66 | 534.73
0.43 | 157.27 | 467.01 | 544.84
0.44 | 158.11 | 476.12 | 554.67
0.45 | 159.24 | 484.87 | 564.24
0.46 | 160.26 | 493.59 | 573.6
0.47 | 161.14 | 501.97 | 582.8
0.48 | 161.91 | 509.98 | 591.7
0.49 | 162.35 | 517.73 | 600.2
0.5 | 163.51 | 525.23 | 608.6

## Tranconductance (mS-mm)
VGS (V) | VDS = 0.100 V | VDS = 0.500 V | VDS = 0.900 V
-0.75 | -0.0027 | -0.00926 | -0.0269
-0.74 | -0.00279 | -0.00854 | -0.02405
-0.73 | -0.00274 | -0.00901 | -0.02375
-0.72 | -0.00248 | -0.00817 | -0.026
-0.71 | -0.002515 | -0.007645 | -0.02515
-0.7 | -0.00243 | -0.007645 | -0.02315
-0.69 | -0.002319 | -0.008925 | -0.0234
-0.68 | -0.0023135 | -0.00868 | -0.022
-0.67 | -0.0020265 | -0.006215 | -0.02
-0.66 | -0.0018595 | -0.006145 | -0.0202
-0.65 | -0.001698 | -0.006915 | -0.02015
-0.64 | -0.0016025 | -0.00694 | -0.0217
-0.63 | -0.001651 | -0.005495 | -0.022
-0.62 | -0.001683 | -0.005415 | -0.0179
-0.61 | -0.0017565 | -0.00664 | -0.01855
-0.6 | -0.001798 | -0.00714 | -0.0169
-0.59 | -0.0014735 | -0.005535 | -0.01575
-0.58 | -0.001232 | -0.005215 | -0.0186
-0.57 | -0.001329 | -0.00576 | -0.017
-0.56 | -0.001291 | -0.005335 | -0.01515
-0.55 | -0.0011205 | -0.00468 | -0.016
-0.54 | -0.001059 | -0.004905 | -0.01624
-0.53 | -0.0011485 | -0.005 | -0.013585
-0.52 | -0.0011525 | -0.004205 | -0.01362
-0.51 | -0.0009985 | -0.003965 | -0.013835
-0.5 | -0.000944 | -0.003435 | -0.01225
-0.49 | -0.0009595 | -0.00293 | -0.011855
-0.48 | -0.0008135 | -0.00322 | -0.01029
-0.47 | -0.000549 | -0.00291 | -0.007335
-0.46 | -0.0003445 | -0.002145 | -0.00697
-0.45 | -0.000176 | -0.00149 | -0.005165
-0.44 | 4.55e-05 | -0.00052 | -0.001955
-0.43 | 0.0004 | 0.0013 | 0.004435
-0.42 | 0.0010065 | 0.002995 | 0.010935
-0.41 | 0.001746 | 0.005165 | 0.01925
-0.4 | 0.0026305 | 0.00898 | 0.03157
-0.39 | 0.003875 | 0.01392 | 0.049105
-0.38 | 0.0056 | 0.02035 | 0.07617
-0.37 | 0.0079535 | 0.028315 | 0.108085
-0.36 | 0.0117705 | 0.040395 | 0.1492
-0.35 | 0.016396 | 0.058545 | 0.2138
-0.34 | 0.02222 | 0.0814 | 0.307
-0.33 | 0.03088 | 0.11291 | 0.4312
-0.32 | 0.042305 | 0.165265 | 0.604
-0.31 | 0.059095 | 0.22667 | 0.8483
-0.3 | 0.08212 | 0.30855 | 1.167
-0.29 | 0.112525 | 0.42275 | 1.6469
-0.28 | 0.17316 | 0.58145 | 2.2622
-0.27 | 0.237655 | 0.808 | 3.0915
-0.26 | 0.30555 | 1.1132 | 4.2135
-0.25 | 0.41545 | 1.55725 | 5.6855
-0.24 | 0.56565 | 2.08565 | 7.8365
-0.23 | 0.7719 | 2.806 | 10.5835
-0.22 | 1.05185 | 3.854 | 14.1745
-0.21 | 1.50405 | 5.162 | 19.291
-0.2 | 2.04 | 6.9445 | 25.485
-0.19 | 2.701 | 9.385 | 33.885
-0.18 | 3.6305 | 12.5345 | 44.97
-0.17 | 4.868 | 16.801 | 58.09
-0.16 | 6.46 | 21.9625 | 73.99
-0.15 | 8.7695 | 29.07 | 95.745
-0.14 | 11.786 | 37.925 | 122.52
-0.13 | 15.5355 | 49.22 | 151.755
-0.12 | 20.6155 | 63.59 | 184.05
-0.11 | 27.065 | 80.83 | 223.65
-0.1 | 35.74 | 102.6 | 266.7
-0.09 | 45.655 | 128.99 | 309.2
-0.08 | 58.045 | 157.88 | 361.1
-0.07 | 74.205 | 192.55 | 411.35
-0.06 | 93.165 | 232.8 | 462.95
-0.05 | 114.28 | 273.5 | 519.05
-0.04 | 139.345 | 325.15 | 569.85
-0.03 | 169.55 | 375.05 | 616.6
-0.02 | 201.3 | 423.15 | 677.3
-0.01 | 237.65 | 485.2 | 733
0 | 271.65 | 534 | 774.05
0.01 | 304.8 | 578.35 | 816
0.02 | 345 | 637.2 | 864.5
0.03 | 379.85 | 685.8 | 903
0.04 | 409.15 | 729.95 | 933.5
0.05 | 440.25 | 775.5 | 976
0.06 | 467.65 | 820 | 1014.5
0.07 | 484.8 | 859.5 | 1043
0.08 | 500.25 | 890 | 1055.5
0.09 | 512.2 | 923.5 | 1087
0.1 | 513.4 | 957.5 | 1122
0.11 | 521.15 | 982 | 1140.5
0.12 | 525 | 1010.5 | 1161.5
0.13 | 520 | 1037.5 | 1162
0.14 | 512.5 | 1048 | 1171.5
0.15 | 496 | 1077.5 | 1200.5
0.16 | 476 | 1085 | 1209.5
0.17 | 457 | 1095 | 1204
0.18 | 442 | 1122.5 | 1210.5
0.19 | 436 | 1121.5 | 1224
0.2 | 420 | 1139 | 1233.5
0.21 | 392.5 | 1145.5 | 1234.5
0.22 | 361 | 1142 | 1223
0.23 | 336.5 | 1152 | 1230
0.24 | 331.5 | 1157.5 | 1236.5
0.25 | 326 | 1150 | 1221
0.26 | 305.5 | 1151.5 | 1220.5
0.27 | 278.5 | 1154 | 1212.5
0.28 | 250 | 1141.5 | 1204
0.29 | 231 | 1147.5 | 1212.5
0.3 | 236.5 | 1134 | 1197
0.31 | 227.5 | 1122 | 1170
0.32 | 209.5 | 1123 | 1169
0.33 | 194 | 1107.5 | 1166.5
0.34 | 163.5 | 1093.5 | 1153
0.35 | 164 | 1075.5 | 1134
0.36 | 176.5 | 1069 | 1110
0.37 | 157.5 | 1058 | 1103
0.38 | 131 | 1028 | 1094.5
0.39 | 123 | 1000 | 1067.5
0.4 | 128 | 989 | 1050
0.41 | 129.5 | 983 | 1034.5
0.42 | 113.5 | 955 | 1014
0.43 | 90 | 923 | 997
0.44 | 98.5 | 893 | 970
0.45 | 107.5 | 873.5 | 946.5
0.46 | 95 | 855 | 928
0.47 | 82.5 | 819.5 | 905
0.48 | 60.5 | 788 | 870
0.49 | 80 | 762.5 | 845
0.5 | 116 | 750 | 840