## IDS-VDS Characteristic (mA-mm)
VGS (V) | VDS = 0.100 V | VDS = 0.500 V | VDS = 0.900 V
-0.75 | 0.0006417 | 0.0027224 | 0.009034
-0.74 | 0.0006177 | 0.0026152 | 0.008747
-0.73 | 0.0005864 | 0.0025267 | 0.008511
-0.72 | 0.0005644 | 0.0024521 | 0.00831
-0.71 | 0.0005411 | 0.0023838 | 0.008028
-0.7 | 0.0005147 | 0.0023091 | 0.007874
-0.69 | 0.00049185 | 0.0022243 | 0.007622
-0.68 | 0.00047477 | 0.0021488 | 0.007371
-0.67 | 0.00045531 | 0.0020828 | 0.007201
-0.66 | 0.00043373 | 0.0020102 | 0.006989
-0.65 | 0.00041499 | 0.0019373 | 0.006812
-0.64 | 0.00039668 | 0.0018749 | 0.006621
-0.63 | 0.00037796 | 0.001807 | 0.006428
-0.62 | 0.00036231 | 0.0017553 | 0.006234
-0.61 | 0.00034563 | 0.0016881 | 0.006055
-0.6 | 0.00033159 | 0.0016317 | 0.00589
-0.59 | 0.00031883 | 0.0015766 | 0.005736
-0.58 | 0.00030197 | 0.0015242 | 0.005544
-0.57 | 0.00028948 | 0.0014654 | 0.005401
-0.56 | 0.00027598 | 0.00142 | 0.005248
-0.55 | 0.00026601 | 0.0013672 | 0.005085
-0.54 | 0.00025072 | 0.0013199 | 0.0049436
-0.53 | 0.00024093 | 0.0012792 | 0.004794
-0.52 | 0.00022949 | 0.0012424 | 0.0046589
-0.51 | 0.00022046 | 0.0011956 | 0.0045281
-0.5 | 0.00021072 | 0.0011492 | 0.0043816
-0.49 | 0.00020193 | 0.0011096 | 0.0042665
-0.48 | 0.00019444 | 0.0010783 | 0.0041687
-0.47 | 0.00018724 | 0.0010483 | 0.0040871
-0.46 | 0.00018303 | 0.0010239 | 0.0039948
-0.45 | 0.00018046 | 0.0010092 | 0.0039472
-0.44 | 0.00017933 | 0.0009977 | 0.0038895
-0.43 | 0.00018196 | 0.0010008 | 0.0039101
-0.42 | 0.00018801 | 0.0010194 | 0.0039784
-0.41 | 0.00020038 | 0.0010614 | 0.0041118
-0.4 | 0.00022112 | 0.001125 | 0.0043424
-0.39 | 0.0002511 | 0.0012287 | 0.0047326
-0.38 | 0.00029468 | 0.0013868 | 0.0053019
-0.37 | 0.00035788 | 0.0016149 | 0.006177
-0.36 | 0.00044867 | 0.0019406 | 0.00738
-0.35 | 0.0005802 | 0.0023922 | 0.009046
-0.34 | 0.0007618 | 0.0030486 | 0.011512
-0.33 | 0.0010098 | 0.0039547 | 0.014913
-0.32 | 0.0013564 | 0.0052215 | 0.019737
-0.31 | 0.0018295 | 0.007148 | 0.026483
-0.3 | 0.0024925 | 0.009647 | 0.035998
-0.29 | 0.0034028 | 0.013034 | 0.048963
-0.28 | 0.0046319 | 0.017728 | 0.06732
-0.27 | 0.006745 | 0.024261 | 0.09264
-0.26 | 0.009216 | 0.033221 | 0.12702
-0.25 | 0.012591 | 0.045623 | 0.17398
-0.24 | 0.017118 | 0.06311 | 0.23608
-0.23 | 0.023504 | 0.08598 | 0.32383
-0.22 | 0.032076 | 0.11701 | 0.44062
-0.21 | 0.043738 | 0.15909 | 0.5981
-0.2 | 0.06116 | 0.21592 | 0.8057
-0.19 | 0.08306 | 0.29233 | 1.0863
-0.18 | 0.11292 | 0.39619 | 1.455
-0.17 | 0.15323 | 0.53299 | 1.9444
-0.16 | 0.20542 | 0.7141 | 2.5747
-0.15 | 0.27761 | 0.9535 | 3.3781
-0.14 | 0.37455 | 1.2759 | 4.4475
-0.13 | 0.50228 | 1.678 | 5.752
-0.12 | 0.6738 | 2.2234 | 7.375
-0.11 | 0.8981 | 2.9132 | 9.354
-0.1 | 1.1928 | 3.7737 | 11.667
-0.09 | 1.5803 | 4.8902 | 14.538
-0.08 | 2.0785 | 6.253 | 17.835
-0.07 | 2.7117 | 7.964 | 21.604
-0.06 | 3.5122 | 10.031 | 25.9
-0.05 | 4.5161 | 12.538 | 30.765
-0.04 | 5.762 | 15.39 | 36.164
-0.03 | 7.245 | 18.792 | 42.079
-0.02 | 9.046 | 22.706 | 48.524
-0.01 | 11.182 | 27.23 | 55.306
0 | 13.705 | 32.247 | 62.91
0.01 | 16.498 | 37.758 | 70.83
0.02 | 19.709 | 43.789 | 79.16
0.03 | 23.282 | 50.445 | 88.02
0.04 | 27.195 | 57.4 | 97.13
0.05 | 31.456 | 64.92 | 106.63
0.06 | 35.907 | 72.81 | 116.59
0.07 | 40.731 | 81.31 | 126.87
0.08 | 45.639 | 89.91 | 137.39
0.09 | 50.683 | 98.95 | 148.19
0.1 | 55.856 | 108.38 | 158.99
0.11 | 61.02 | 118.03 | 170.32
0.12 | 66.26 | 128.11 | 181.86
0.13 | 71.43 | 138.19 | 193.42
0.14 | 76.6 | 148.67 | 205.16
0.15 | 81.66 | 159.24 | 216.99
0.16 | 86.66 | 170.16 | 229.09
0.17 | 91.4 | 180.94 | 241.16
0.18 | 95.88 | 192.08 | 253.27
0.19 | 100.22 | 203.3 | 265.34
0.2 | 104.44 | 214.64 | 277.72
0.21 | 108.57 | 226.1 | 290.18
0.22 | 112.52 | 237.37 | 302.49
0.23 | 116.11 | 248.96 | 314.87
0.24 | 119.44 | 260.55 | 326.95
0.25 | 122.54 | 272.23 | 339.4
0.26 | 125.57 | 283.77 | 351.61
0.27 | 128.63 | 295.13 | 363.8
0.28 | 131.44 | 306.67 | 375.92
0.29 | 133.98 | 318.12 | 387.91
0.3 | 136.21 | 329.7 | 400.03
0.31 | 138.41 | 340.9 | 411.96
0.32 | 140.63 | 352.09 | 423.7
0.33 | 142.76 | 363.28 | 435.28
0.34 | 144.67 | 374.29 | 446.92
0.35 | 146.29 | 385.29 | 458.36
0.36 | 147.98 | 395.82 | 469.62
0.37 | 149.46 | 406.54 | 480.88
0.38 | 151.13 | 416.96 | 491.58
0.39 | 152.5 | 427.19 | 502.55
0.4 | 153.48 | 437.32 | 513.09
0.41 | 154.96 | 447.02 | 523.52
0.42 | 156.11 | 456.71 | 533.95
0.43 | 157.29 | 466.13 | 543.93
0.44 | 158.19 | 475.29 | 553.77
0.45 | 158.96 | 484.22 | 563.36
0.46 | 160.01 | 492.93 | 572.5
0.47 | 161.06 | 501.16 | 581.8
0.48 | 161.91 | 509.23 | 590.6
0.49 | 162.54 | 517.13 | 599.4
0.5 | 163.35 | 524.54 | 607.8

## Tranconductance (mS-mm)
VGS (V) | VDS = 0.100 V | VDS = 0.500 V | VDS = 0.900 V
-0.75 | -0.0024 | -0.01072 | -0.0287
-0.74 | -0.002765 | -0.009785 | -0.02615
-0.73 | -0.002665 | -0.008155 | -0.02185
-0.72 | -0.002265 | -0.007145 | -0.02415
-0.71 | -0.002485 | -0.00715 | -0.0218
-0.7 | -0.0024625 | -0.007975 | -0.0203
-0.69 | -0.0019965 | -0.008015 | -0.02515
-0.68 | -0.001827 | -0.007075 | -0.02105
-0.67 | -0.002052 | -0.00693 | -0.0191
-0.66 | -0.002016 | -0.007275 | -0.01945
-0.65 | -0.0018525 | -0.006765 | -0.0184
-0.64 | -0.0018515 | -0.006515 | -0.0192
-0.63 | -0.0017185 | -0.00598 | -0.01935
-0.62 | -0.0016165 | -0.005945 | -0.01865
-0.61 | -0.001536 | -0.00618 | -0.0172
-0.6 | -0.00134 | -0.005575 | -0.01595
-0.59 | -0.001481 | -0.005375 | -0.0173
-0.58 | -0.0014675 | -0.00556 | -0.01675
-0.57 | -0.0012995 | -0.00521 | -0.0148
-0.56 | -0.0011735 | -0.00491 | -0.0158
-0.55 | -0.001263 | -0.005005 | -0.01522
-0.54 | -0.001254 | -0.0044 | -0.01455
-0.53 | -0.0010615 | -0.003875 | -0.014235
-0.52 | -0.0010235 | -0.00418 | -0.013295
-0.51 | -0.0009385 | -0.00466 | -0.013865
-0.5 | -0.0009265 | -0.0043 | -0.01308
-0.49 | -0.000814 | -0.003545 | -0.010645
-0.48 | -0.0007345 | -0.003065 | -0.00897
-0.47 | -0.0005705 | -0.00272 | -0.008695
-0.46 | -0.000339 | -0.001955 | -0.006995
-0.45 | -0.000185 | -0.00131 | -0.005265
-0.44 | 7.5e-05 | -0.00042 | -0.001855
-0.43 | 0.000434 | 0.001085 | 0.004445
-0.42 | 0.000921 | 0.00303 | 0.010085
-0.41 | 0.0016555 | 0.00528 | 0.0182
-0.4 | 0.002536 | 0.008365 | 0.03104
-0.39 | 0.003678 | 0.01309 | 0.047975
-0.38 | 0.005339 | 0.01931 | 0.07222
-0.37 | 0.0076995 | 0.02769 | 0.103905
-0.36 | 0.011116 | 0.038865 | 0.14345
-0.35 | 0.0156565 | 0.0554 | 0.2066
-0.34 | 0.02148 | 0.078125 | 0.29335
-0.33 | 0.02973 | 0.108645 | 0.41125
-0.32 | 0.040985 | 0.159665 | 0.5785
-0.31 | 0.056805 | 0.221275 | 0.81305
-0.3 | 0.078665 | 0.2943 | 1.124
-0.29 | 0.10697 | 0.40405 | 1.5661
-0.28 | 0.16711 | 0.56135 | 2.18385
-0.27 | 0.229205 | 0.77465 | 2.985
-0.26 | 0.2923 | 1.0681 | 4.067
-0.25 | 0.3951 | 1.49445 | 5.453
-0.24 | 0.54565 | 2.01785 | 7.4925
-0.23 | 0.7479 | 2.695 | 10.227
-0.22 | 1.0117 | 3.6555 | 13.7135
-0.21 | 1.4542 | 4.9455 | 18.254
-0.2 | 1.9661 | 6.662 | 24.41
-0.19 | 2.588 | 9.0135 | 32.465
-0.18 | 3.5085 | 12.033 | 42.905
-0.17 | 4.625 | 15.8955 | 55.985
-0.16 | 6.219 | 21.0255 | 71.685
-0.15 | 8.4565 | 28.09 | 93.64
-0.14 | 11.2335 | 36.225 | 118.695
-0.13 | 14.9625 | 47.375 | 146.375
-0.12 | 19.791 | 61.76 | 180.1
-0.11 | 25.95 | 77.515 | 214.6
-0.1 | 34.11 | 98.85 | 259.2
-0.09 | 44.285 | 123.965 | 308.4
-0.08 | 56.57 | 153.69 | 353.3
-0.07 | 71.685 | 188.9 | 403.25
-0.06 | 90.22 | 228.7 | 458.05
-0.05 | 112.49 | 267.95 | 513.2
-0.04 | 136.445 | 312.7 | 565.7
-0.03 | 164.2 | 365.8 | 618
-0.02 | 196.85 | 421.9 | 661.35
-0.01 | 232.95 | 477.05 | 719.3
0 | 265.8 | 526.4 | 776.2
0.01 | 300.2 | 577.1 | 812.5
0.02 | 339.2 | 634.35 | 859.5
0.03 | 374.3 | 680.55 | 898.5
0.04 | 408.7 | 723.75 | 930.5
0.05 | 435.6 | 770.5 | 973
0.06 | 463.75 | 819.5 | 1012
0.07 | 486.6 | 855 | 1040
0.08 | 497.6 | 882 | 1066
0.09 | 510.85 | 923.5 | 1080
0.1 | 516.85 | 954 | 1106.5
0.11 | 520.2 | 986.5 | 1143.5
0.12 | 520.5 | 1008 | 1155
0.13 | 517 | 1028 | 1165
0.14 | 511.5 | 1052.5 | 1178.5
0.15 | 503 | 1074.5 | 1196.5
0.16 | 487 | 1085 | 1208.5
0.17 | 461 | 1096 | 1209
0.18 | 441 | 1118 | 1209
0.19 | 428 | 1128 | 1222.5
0.2 | 417.5 | 1140 | 1242
0.21 | 404 | 1136.5 | 1238.5
0.22 | 377 | 1143 | 1234.5
0.23 | 346 | 1159 | 1223
0.24 | 321.5 | 1163.5 | 1226.5
0.25 | 306.5 | 1161 | 1233
0.26 | 304.5 | 1145 | 1220
0.27 | 293.5 | 1145 | 1215.5
0.28 | 267.5 | 1149.5 | 1205.5
0.29 | 238.5 | 1151.5 | 1205.5
0.3 | 221.5 | 1139 | 1202.5
0.31 | 221 | 1119.5 | 1183.5
0.32 | 217.5 | 1119 | 1166
0.33 | 202 | 1110 | 1161
0.34 | 176.5 | 1100.5 | 1154
0.35 | 165.5 | 1076.5 | 1135
0.36 | 158.5 | 1062.5 | 1126
0.37 | 157.5 | 1057 | 1098
0.38 | 152 | 1032.5 | 1083.5
0.39 | 117.5 | 1018 | 1075.5
0.4 | 123 | 991.5 | 1048.5
0.41 | 131.5 | 969.5 | 1043
0.42 | 116.5 | 955.5 | 1020.5
0.43 | 104 | 929 | 991
0.44 | 83.5 | 904.5 | 971.5
0.45 | 91 | 882 | 936.5
0.46 | 105 | 847 | 922
0.47 | 95 | 815 | 905
0.48 | 74 | 798.5 | 880
0.49 | 72 | 765.5 | 860
0.5 | 81 | 741 | 840