## IDS-VDS Characteristic (mA-mm)
VGS (V) | VDS = 0.100 V | VDS = 0.500 V | VDS = 0.900 V
-0.75 | 0.0005302 | 0.0021511 | 0.007051
-0.74 | 0.00051 | 0.0020996 | 0.006875
-0.73 | 0.00048937 | 0.0020365 | 0.006703
-0.72 | 0.00046688 | 0.0019682 | 0.00652
-0.71 | 0.00044935 | 0.0019123 | 0.006332
-0.7 | 0.00043244 | 0.0018488 | 0.006187
-0.69 | 0.00041411 | 0.0017888 | 0.006032
-0.68 | 0.00039764 | 0.0017363 | 0.005903
-0.67 | 0.00038027 | 0.0016909 | 0.005733
-0.66 | 0.00036544 | 0.0016305 | 0.005573
-0.65 | 0.00035057 | 0.001586 | 0.005433
-0.64 | 0.00033532 | 0.0015398 | 0.005325
-0.63 | 0.00032112 | 0.0014905 | 0.00515
-0.62 | 0.00030567 | 0.0014341 | 0.005
-0.61 | 0.00029054 | 0.0013804 | 0.0048896
-0.6 | 0.00027846 | 0.0013416 | 0.0047525
-0.59 | 0.00026664 | 0.0012963 | 0.0046077
-0.58 | 0.00025453 | 0.0012546 | 0.0044838
-0.57 | 0.00024339 | 0.0012135 | 0.0043809
-0.56 | 0.00023238 | 0.0011809 | 0.0042433
-0.55 | 0.00022212 | 0.0011342 | 0.0041231
-0.54 | 0.00021284 | 0.0010933 | 0.0040137
-0.53 | 0.00020405 | 0.0010601 | 0.0039311
-0.52 | 0.00019467 | 0.0010341 | 0.0038306
-0.51 | 0.00018864 | 0.001003 | 0.003708
-0.5 | 0.00017929 | 0.0009719 | 0.0036074
-0.49 | 0.00017318 | 0.0009517 | 0.0035334
-0.48 | 0.00016757 | 0.0009255 | 0.0034642
-0.47 | 0.00016224 | 0.0009051 | 0.0034271
-0.46 | 0.00015938 | 0.000888 | 0.0033786
-0.45 | 0.00015831 | 0.0008877 | 0.0033458
-0.44 | 0.00016177 | 0.0008885 | 0.0033648
-0.43 | 0.00016657 | 0.0009039 | 0.0034487
-0.42 | 0.00017724 | 0.0009374 | 0.0035592
-0.41 | 0.00019375 | 0.0009984 | 0.0037654
-0.4 | 0.00022006 | 0.0010901 | 0.0041084
-0.39 | 0.00025915 | 0.0012326 | 0.0046082
-0.38 | 0.00031434 | 0.001425 | 0.005341
-0.37 | 0.00039091 | 0.0017129 | 0.006508
-0.36 | 0.00049961 | 0.0021133 | 0.007983
-0.35 | 0.0006861 | 0.0026762 | 0.010082
-0.34 | 0.0009068 | 0.0034559 | 0.013103
-0.33 | 0.0012059 | 0.0045403 | 0.017286
-0.32 | 0.001626 | 0.006205 | 0.02321
-0.31 | 0.0022008 | 0.008299 | 0.031162
-0.3 | 0.0029965 | 0.011178 | 0.042623
-0.29 | 0.0040775 | 0.015236 | 0.05812
-0.28 | 0.005568 | 0.020691 | 0.07934
-0.27 | 0.00794 | 0.02839 | 0.10855
-0.26 | 0.01081 | 0.038726 | 0.14858
-0.25 | 0.014659 | 0.052786 | 0.20263
-0.24 | 0.019936 | 0.07291 | 0.27525
-0.23 | 0.027242 | 0.09839 | 0.37626
-0.22 | 0.036999 | 0.13402 | 0.50433
-0.21 | 0.050228 | 0.18108 | 0.687
-0.2 | 0.06994 | 0.24587 | 0.922
-0.19 | 0.09456 | 0.33132 | 1.2362
-0.18 | 0.12774 | 0.44377 | 1.6557
-0.17 | 0.17196 | 0.5991 | 2.1847
-0.16 | 0.23123 | 0.7963 | 2.8674
-0.15 | 0.31021 | 1.0585 | 3.7682
-0.14 | 0.41619 | 1.4071 | 4.8705
-0.13 | 0.5532 | 1.8483 | 6.307
-0.12 | 0.7398 | 2.42 | 8
-0.11 | 0.9791 | 3.1487 | 10.119
-0.1 | 1.2981 | 4.0929 | 12.606
-0.09 | 1.7097 | 5.2689 | 15.604
-0.08 | 2.2291 | 6.717 | 19.01
-0.07 | 2.8924 | 8.46 | 22.88
-0.06 | 3.717 | 10.636 | 27.331
-0.05 | 4.7751 | 13.226 | 32.308
-0.04 | 6.004 | 16.224 | 37.784
-0.03 | 7.553 | 19.725 | 43.792
-0.02 | 9.374 | 23.656 | 50.211
-0.01 | 11.541 | 28.261 | 57.28
0 | 14.055 | 33.398 | 64.88
0.01 | 16.886 | 39.013 | 72.79
0.02 | 20.092 | 45.004 | 81.21
0.03 | 23.658 | 51.707 | 90.08
0.04 | 27.571 | 58.6 | 99.34
0.05 | 31.681 | 66.24 | 108.7
0.06 | 36.134 | 74.18 | 118.69
0.07 | 40.849 | 82.64 | 129.01
0.08 | 45.76 | 91.36 | 139.51
0.09 | 50.814 | 100.28 | 150.22
0.1 | 55.919 | 109.66 | 161.17
0.11 | 60.88 | 119.29 | 172.45
0.12 | 66.2 | 129.29 | 183.88
0.13 | 71.41 | 139.54 | 195.47
0.14 | 76.52 | 149.82 | 207.01
0.15 | 81.39 | 160.42 | 218.89
0.16 | 86.29 | 171.16 | 230.96
0.17 | 91.02 | 182.06 | 242.94
0.18 | 95.69 | 193 | 255.07
0.19 | 100.18 | 204.14 | 266.99
0.2 | 104.34 | 215.44 | 279.32
0.21 | 108.26 | 226.87 | 291.65
0.22 | 111.96 | 238.27 | 303.87
0.23 | 115.51 | 249.52 | 316.16
0.24 | 119.07 | 261 | 328.26
0.25 | 122.48 | 272.57 | 340.58
0.26 | 125.5 | 284.05 | 352.78
0.27 | 128.14 | 295.54 | 364.85
0.28 | 130.88 | 306.86 | 376.74
0.29 | 133.36 | 318.24 | 388.79
0.3 | 135.97 | 329.61 | 400.76
0.31 | 138.27 | 340.84 | 412.54
0.32 | 140.39 | 351.96 | 424.27
0.33 | 142.28 | 363.04 | 435.65
0.34 | 143.95 | 373.92 | 447.22
0.35 | 145.91 | 384.71 | 458.56
0.36 | 147.69 | 395.34 | 469.67
0.37 | 148.89 | 405.84 | 480.81
0.38 | 150.45 | 416.21 | 491.62
0.39 | 151.66 | 426.23 | 502.31
0.4 | 153.16 | 436.14 | 512.7
0.41 | 154.41 | 445.93 | 523.07
0.42 | 155.38 | 455.46 | 533.2
0.43 | 156.34 | 464.7 | 543.2
0.44 | 157.56 | 473.73 | 552.89
0.45 | 158.61 | 482.44 | 562.35
0.46 | 159.38 | 491.05 | 571.6
0.47 | 160.25 | 499.29 | 580.5
0.48 | 160.95 | 507.21 | 589.4
0.49 | 161.92 | 514.81 | 597.8
0.5 | 162.51 | 522.31 | 606.3

## Tranconductance (mS-mm)
VGS (V) | VDS = 0.100 V | VDS = 0.500 V | VDS = 0.900 V
-0.75 | -0.00202 | -0.00515 | -0.0176
-0.74 | -0.0020415 | -0.00573 | -0.0174
-0.73 | -0.002156 | -0.00657 | -0.01775
-0.72 | -0.002001 | -0.00621 | -0.01855
-0.71 | -0.001722 | -0.00597 | -0.01665
-0.7 | -0.001762 | -0.006175 | -0.015
-0.69 | -0.00174 | -0.005625 | -0.0142
-0.68 | -0.001692 | -0.004895 | -0.01495
-0.67 | -0.00161 | -0.00529 | -0.0165
-0.66 | -0.001485 | -0.005245 | -0.015
-0.65 | -0.001506 | -0.004535 | -0.0124
-0.64 | -0.0014725 | -0.004775 | -0.01415
-0.63 | -0.0014825 | -0.005285 | -0.01625
-0.62 | -0.001529 | -0.005505 | -0.01302
-0.61 | -0.0013605 | -0.004625 | -0.012375
-0.6 | -0.001195 | -0.004205 | -0.014095
-0.59 | -0.0011965 | -0.00435 | -0.013435
-0.58 | -0.0011625 | -0.00414 | -0.01134
-0.57 | -0.0011075 | -0.003685 | -0.012025
-0.56 | -0.0010635 | -0.003965 | -0.01289
-0.55 | -0.000977 | -0.00438 | -0.01148
-0.54 | -0.0009035 | -0.003705 | -0.0096
-0.53 | -0.0009085 | -0.00296 | -0.009155
-0.52 | -0.0007705 | -0.002855 | -0.011155
-0.51 | -0.000769 | -0.00311 | -0.01116
-0.5 | -0.000773 | -0.002565 | -0.00873
-0.49 | -0.000586 | -0.00232 | -0.00716
-0.48 | -0.000547 | -0.00233 | -0.005315
-0.47 | -0.0004095 | -0.001875 | -0.00428
-0.46 | -0.0001965 | -0.00087 | -0.004065
-0.45 | 0.0001195 | 2.5e-05 | -0.00069
-0.44 | 0.000413 | 0.00081 | 0.005145
-0.43 | 0.0007735 | 0.002445 | 0.00972
-0.42 | 0.001359 | 0.004725 | 0.015835
-0.41 | 0.002141 | 0.007635 | 0.02746
-0.4 | 0.00327 | 0.01171 | 0.04214
-0.39 | 0.004714 | 0.016745 | 0.06163
-0.38 | 0.006588 | 0.024015 | 0.09499
-0.37 | 0.0092635 | 0.034415 | 0.1321
-0.36 | 0.0147595 | 0.048165 | 0.1787
-0.35 | 0.0203595 | 0.06713 | 0.256
-0.34 | 0.02599 | 0.093205 | 0.3602
-0.33 | 0.03596 | 0.137455 | 0.50535
-0.32 | 0.049745 | 0.187935 | 0.6938
-0.31 | 0.068525 | 0.24865 | 0.97065
-0.3 | 0.093835 | 0.34685 | 1.3479
-0.29 | 0.128575 | 0.47565 | 1.83585
-0.28 | 0.193125 | 0.6577 | 2.5215
-0.27 | 0.2621 | 0.90175 | 3.462
-0.26 | 0.33595 | 1.2198 | 4.704
-0.25 | 0.4563 | 1.7092 | 6.3335
-0.24 | 0.62915 | 2.2802 | 8.6815
-0.23 | 0.85315 | 3.0555 | 11.454
-0.22 | 1.1493 | 4.1345 | 15.537
-0.21 | 1.64705 | 5.5925 | 20.8835
-0.2 | 2.2166 | 7.512 | 27.46
-0.19 | 2.89 | 9.895 | 36.685
-0.18 | 3.87 | 13.389 | 47.425
-0.17 | 5.1745 | 17.6265 | 60.585
-0.16 | 6.9125 | 22.97 | 79.175
-0.15 | 9.248 | 30.54 | 100.155
-0.14 | 12.1495 | 39.49 | 126.94
-0.13 | 16.1805 | 50.645 | 156.475
-0.12 | 21.295 | 65.02 | 190.6
-0.11 | 27.915 | 83.645 | 230.3
-0.1 | 36.53 | 106.01 | 274.25
-0.09 | 46.55 | 131.205 | 320.2
-0.08 | 59.135 | 159.555 | 363.8
-0.07 | 74.395 | 195.95 | 416.05
-0.06 | 94.135 | 238.3 | 471.4
-0.05 | 114.35 | 279.4 | 522.65
-0.04 | 138.895 | 324.95 | 574.2
-0.03 | 168.5 | 371.6 | 621.35
-0.02 | 199.4 | 426.8 | 674.4
-0.01 | 234.05 | 487.1 | 733.45
0 | 267.25 | 537.6 | 775.5
0.01 | 301.85 | 580.3 | 816.5
0.02 | 338.6 | 634.7 | 864.5
0.03 | 373.95 | 679.8 | 906.5
0.04 | 401.15 | 726.65 | 931
0.05 | 428.15 | 779 | 967.5
0.06 | 458.4 | 820 | 1015.5
0.07 | 481.3 | 859 | 1041
0.08 | 498.25 | 882 | 1060.5
0.09 | 507.95 | 915 | 1083
0.1 | 503.3 | 950.5 | 1111.5
0.11 | 514.05 | 981.5 | 1135.5
0.12 | 526.5 | 1012.5 | 1151
0.13 | 516 | 1026.5 | 1156.5
0.14 | 499 | 1044 | 1171
0.15 | 488.5 | 1067 | 1197.5
0.16 | 481.5 | 1082 | 1202.5
0.17 | 470 | 1092 | 1205.5
0.18 | 458 | 1104 | 1202.5
0.19 | 432.5 | 1122 | 1212.5
0.2 | 404 | 1136.5 | 1233
0.21 | 381 | 1141.5 | 1227.5
0.22 | 362.5 | 1132.5 | 1225.5
0.23 | 355.5 | 1136.5 | 1219.5
0.24 | 348.5 | 1152.5 | 1221
0.25 | 321.5 | 1152.5 | 1226
0.26 | 283 | 1148.5 | 1213.5
0.27 | 269 | 1140.5 | 1198
0.28 | 261 | 1135 | 1197
0.29 | 254.5 | 1137.5 | 1201
0.3 | 245.5 | 1130 | 1187.5
0.31 | 221 | 1117.5 | 1175.5
0.32 | 200.5 | 1110 | 1155.5
0.33 | 178 | 1098 | 1147.5
0.34 | 181.5 | 1083.5 | 1145.5
0.35 | 187 | 1071 | 1122.5
0.36 | 149 | 1056.5 | 1112.5
0.37 | 138 | 1043.5 | 1097.5
0.38 | 138.5 | 1019.5 | 1075
0.39 | 135.5 | 996.5 | 1054
0.4 | 137.5 | 985 | 1038
0.41 | 111 | 966 | 1025
0.42 | 96.5 | 938.5 | 1006.5
0.43 | 109 | 913.5 | 984.5
0.44 | 113.5 | 887 | 957.5
0.45 | 91 | 866 | 935.5
0.46 | 82 | 842.5 | 907.5
0.47 | 78.5 | 808 | 890
0.48 | 83.5 | 776 | 865
0.49 | 78 | 755 | 845
0.5 | 59 | 750 | 850