## IDS-VDS Characteristic (mA-mm)
VGS (V) | VDS = 0.100 V | VDS = 0.500 V | VDS = 0.900 V
-0.75 | 0.0005406 | 0.0021745 | 0.007027
-0.74 | 0.0005146 | 0.0021054 | 0.006856
-0.73 | 0.00049242 | 0.0020506 | 0.00671
-0.72 | 0.00047524 | 0.0019867 | 0.006529
-0.71 | 0.00045862 | 0.0019298 | 0.006348
-0.7 | 0.00043914 | 0.001874 | 0.006159
-0.69 | 0.00042079 | 0.0018145 | 0.006044
-0.68 | 0.00040378 | 0.0017545 | 0.005853
-0.67 | 0.00038922 | 0.0017021 | 0.005705
-0.66 | 0.00037131 | 0.0016577 | 0.00552
-0.65 | 0.00035633 | 0.0015968 | 0.005397
-0.64 | 0.00034177 | 0.0015404 | 0.005242
-0.63 | 0.00032459 | 0.0015012 | 0.005096
-0.62 | 0.0003112 | 0.0014461 | 0.0049858
-0.61 | 0.00029823 | 0.0014057 | 0.0048641
-0.6 | 0.00028635 | 0.0013604 | 0.0047394
-0.59 | 0.00027416 | 0.0013058 | 0.0046153
-0.58 | 0.00026315 | 0.0012712 | 0.0044786
-0.57 | 0.00025127 | 0.00123 | 0.0043673
-0.56 | 0.00023878 | 0.0011809 | 0.0042443
-0.55 | 0.0002304 | 0.0011479 | 0.0041278
-0.54 | 0.00022084 | 0.0011106 | 0.0040075
-0.53 | 0.00020881 | 0.0010761 | 0.0039047
-0.52 | 0.00020077 | 0.0010419 | 0.0038292
-0.51 | 0.00019115 | 0.0010132 | 0.0037282
-0.5 | 0.00018688 | 0.0009818 | 0.0036151
-0.49 | 0.00018012 | 0.0009635 | 0.003547
-0.48 | 0.00017348 | 0.0009396 | 0.0034877
-0.47 | 0.00016846 | 0.0009204 | 0.00346
-0.46 | 0.00016665 | 0.0009045 | 0.0034147
-0.45 | 0.00016739 | 0.0009065 | 0.0033995
-0.44 | 0.00016943 | 0.0009117 | 0.0034482
-0.43 | 0.00017681 | 0.0009397 | 0.0035676
-0.42 | 0.00018959 | 0.0009798 | 0.0037283
-0.41 | 0.00020854 | 0.0010553 | 0.0039828
-0.4 | 0.00023728 | 0.0011632 | 0.0043702
-0.39 | 0.00028037 | 0.0013244 | 0.0049547
-0.38 | 0.00034102 | 0.0015527 | 0.005896
-0.37 | 0.00042663 | 0.0018788 | 0.007088
-0.36 | 0.0005462 | 0.0023293 | 0.008854
-0.35 | 0.0007493 | 0.0029749 | 0.011296
-0.34 | 0.0009947 | 0.0038752 | 0.014791
-0.33 | 0.0013252 | 0.0051134 | 0.019645
-0.32 | 0.0017822 | 0.006978 | 0.026374
-0.31 | 0.0023985 | 0.009359 | 0.035748
-0.3 | 0.0032703 | 0.012618 | 0.048794
-0.29 | 0.0044399 | 0.017198 | 0.06699
-0.28 | 0.006272 | 0.023414 | 0.09089
-0.27 | 0.00851 | 0.032036 | 0.12462
-0.26 | 0.011621 | 0.043791 | 0.17015
-0.25 | 0.015772 | 0.06036 | 0.23087
-0.24 | 0.021479 | 0.08168 | 0.31518
-0.23 | 0.029173 | 0.11099 | 0.42671
-0.22 | 0.03957 | 0.15045 | 0.5764
-0.21 | 0.053649 | 0.20312 | 0.7776
-0.2 | 0.07421 | 0.27475 | 1.0454
-0.19 | 0.10047 | 0.36944 | 1.3976
-0.18 | 0.13584 | 0.49619 | 1.8579
-0.17 | 0.18276 | 0.6648 | 2.4537
-0.16 | 0.24573 | 0.883 | 3.219
-0.15 | 0.32876 | 1.1707 | 4.2012
-0.14 | 0.44044 | 1.5476 | 5.4269
-0.13 | 0.5892 | 2.0406 | 6.99
-0.12 | 0.7853 | 2.6622 | 8.847
-0.11 | 1.0409 | 3.4599 | 11.095
-0.1 | 1.3739 | 4.4535 | 13.729
-0.09 | 1.8015 | 5.74 | 16.854
-0.08 | 2.3517 | 7.287 | 20.478
-0.07 | 3.0469 | 9.156 | 24.666
-0.06 | 3.9245 | 11.45 | 29.232
-0.05 | 5.0145 | 14.168 | 34.389
-0.04 | 6.308 | 17.354 | 40.111
-0.03 | 7.932 | 20.995 | 46.303
-0.02 | 9.835 | 25.11 | 53.005
-0.01 | 12.056 | 29.925 | 60.33
0 | 14.662 | 35.17 | 68.08
0.01 | 17.643 | 40.941 | 76.26
0.02 | 20.909 | 47.057 | 84.72
0.03 | 24.584 | 53.964 | 93.86
0.04 | 28.567 | 61.03 | 103.25
0.05 | 32.791 | 68.76 | 112.96
0.06 | 37.375 | 76.8 | 122.8
0.07 | 42.199 | 85.33 | 133.28
0.08 | 47.136 | 94.24 | 143.9
0.09 | 52.238 | 103.32 | 154.8
0.1 | 57.32 | 112.76 | 165.99
0.11 | 62.59 | 122.5 | 177.07
0.12 | 67.84 | 132.6 | 188.67
0.13 | 72.93 | 142.76 | 200.26
0.14 | 78.02 | 153.16 | 212.08
0.15 | 82.98 | 163.79 | 223.96
0.16 | 87.9 | 174.67 | 235.97
0.17 | 92.68 | 185.71 | 247.91
0.18 | 97.15 | 196.55 | 260.06
0.19 | 101.36 | 207.83 | 272.23
0.2 | 105.49 | 219.01 | 284.35
0.21 | 109.45 | 230.43 | 296.74
0.22 | 113.36 | 241.95 | 308.96
0.23 | 116.93 | 253.28 | 321.07
0.24 | 120.27 | 264.73 | 333.41
0.25 | 123.34 | 276.35 | 345.47
0.26 | 126.31 | 287.71 | 357.67
0.27 | 129.15 | 299.04 | 369.78
0.28 | 131.9 | 310.52 | 381.73
0.29 | 134.37 | 321.91 | 393.63
0.3 | 136.76 | 333.2 | 405.51
0.31 | 138.93 | 344.47 | 417.27
0.32 | 140.89 | 355.32 | 428.93
0.33 | 142.92 | 366.47 | 440.53
0.34 | 144.85 | 377.4 | 451.76
0.35 | 146.33 | 388.07 | 463.05
0.36 | 148.09 | 398.69 | 474.16
0.37 | 149.48 | 409.12 | 485.16
0.38 | 150.92 | 419.39 | 495.93
0.39 | 152.4 | 429.46 | 506.37
0.4 | 153.39 | 439.32 | 516.84
0.41 | 154.64 | 448.84 | 527.09
0.42 | 155.8 | 458.41 | 537.2
0.43 | 156.87 | 467.57 | 547.09
0.44 | 157.89 | 476.53 | 556.52
0.45 | 158.83 | 485.21 | 565.96
0.46 | 159.6 | 493.55 | 575
0.47 | 160.51 | 501.71 | 583.8
0.48 | 161.48 | 509.62 | 592.6
0.49 | 161.94 | 517.23 | 601
0.5 | 162.89 | 524.43 | 609.2

## Tranconductance (mS-mm)
VGS (V) | VDS = 0.100 V | VDS = 0.500 V | VDS = 0.900 V
-0.75 | -0.0026 | -0.00691 | -0.0171
-0.74 | -0.002409 | -0.006195 | -0.01585
-0.73 | -0.001968 | -0.005935 | -0.01635
-0.72 | -0.00169 | -0.00604 | -0.0181
-0.71 | -0.001805 | -0.005635 | -0.0185
-0.7 | -0.0018915 | -0.005765 | -0.0152
-0.69 | -0.001768 | -0.005975 | -0.0153
-0.68 | -0.0015785 | -0.00562 | -0.01695
-0.67 | -0.0016235 | -0.00484 | -0.01665
-0.66 | -0.0016445 | -0.005265 | -0.0154
-0.65 | -0.001477 | -0.005865 | -0.0139
-0.64 | -0.001587 | -0.00478 | -0.01505
-0.63 | -0.0015285 | -0.004715 | -0.01281
-0.62 | -0.001318 | -0.004775 | -0.011595
-0.61 | -0.0012425 | -0.004285 | -0.01232
-0.6 | -0.0012035 | -0.004995 | -0.01244
-0.59 | -0.00116 | -0.00446 | -0.01304
-0.58 | -0.0011445 | -0.00379 | -0.0124
-0.57 | -0.0012185 | -0.004515 | -0.011715
-0.56 | -0.0010435 | -0.004105 | -0.011975
-0.55 | -0.000897 | -0.003515 | -0.01184
-0.54 | -0.0010795 | -0.00359 | -0.011155
-0.53 | -0.0010035 | -0.003435 | -0.008915
-0.52 | -0.000883 | -0.003145 | -0.008825
-0.51 | -0.0006945 | -0.003005 | -0.010705
-0.5 | -0.0005515 | -0.002485 | -0.00906
-0.49 | -0.00067 | -0.00211 | -0.00637
-0.48 | -0.000583 | -0.002155 | -0.00435
-0.47 | -0.0003415 | -0.001755 | -0.00365
-0.46 | -5.35e-05 | -0.000695 | -0.003025
-0.45 | 0.000139 | 0.00036 | 0.001675
-0.44 | 0.000471 | 0.00166 | 0.008405
-0.43 | 0.001008 | 0.003405 | 0.014005
-0.42 | 0.0015865 | 0.00578 | 0.02076
-0.41 | 0.0023845 | 0.00917 | 0.032095
-0.4 | 0.0035915 | 0.013455 | 0.048595
-0.39 | 0.005187 | 0.019475 | 0.07629
-0.38 | 0.007313 | 0.02772 | 0.106665
-0.37 | 0.010259 | 0.03883 | 0.1479
-0.36 | 0.0161335 | 0.054805 | 0.2104
-0.35 | 0.022425 | 0.077295 | 0.29685
-0.34 | 0.028795 | 0.106925 | 0.41745
-0.33 | 0.039375 | 0.15514 | 0.57915
-0.32 | 0.053665 | 0.21228 | 0.80515
-0.31 | 0.074405 | 0.282 | 1.121
-0.3 | 0.10207 | 0.39195 | 1.5621
-0.29 | 0.150085 | 0.5398 | 2.1048
-0.28 | 0.203505 | 0.7419 | 2.8815
-0.27 | 0.26745 | 1.01885 | 3.963
-0.26 | 0.3631 | 1.4162 | 5.3125
-0.25 | 0.4929 | 1.89445 | 7.2515
-0.24 | 0.67005 | 2.5315 | 9.792
-0.23 | 0.90455 | 3.4385 | 13.061
-0.22 | 1.2238 | 4.6065 | 17.5445
-0.21 | 1.732 | 6.215 | 23.45
-0.2 | 2.34105 | 8.316 | 31
-0.19 | 3.0815 | 11.072 | 40.625
-0.18 | 4.1145 | 14.768 | 52.805
-0.17 | 5.4945 | 19.3405 | 68.055
-0.16 | 7.3 | 25.295 | 87.375
-0.15 | 9.7355 | 33.23 | 110.395
-0.14 | 13.022 | 43.495 | 139.44
-0.13 | 17.243 | 55.73 | 171.005
-0.12 | 22.585 | 70.965 | 205.25
-0.11 | 29.43 | 89.565 | 244.1
-0.1 | 38.03 | 114.005 | 287.95
-0.09 | 48.89 | 141.675 | 337.45
-0.08 | 62.27 | 170.8 | 390.6
-0.07 | 78.64 | 208.15 | 437.7
-0.06 | 98.38 | 250.6 | 486.15
-0.05 | 119.175 | 295.2 | 543.95
-0.04 | 145.875 | 341.35 | 595.7
-0.03 | 176.35 | 387.8 | 644.7
-0.02 | 206.2 | 446.5 | 701.35
-0.01 | 241.35 | 503 | 753.75
0 | 279.35 | 550.8 | 796.5
0.01 | 312.35 | 594.35 | 832
0.02 | 347.05 | 651.15 | 880
0.03 | 382.9 | 698.65 | 926.5
0.04 | 410.35 | 739.8 | 955
0.05 | 440.4 | 788.5 | 977.5
0.06 | 470.4 | 828.5 | 1016
0.07 | 488.05 | 872 | 1055
0.08 | 501.95 | 899.5 | 1076
0.09 | 509.2 | 926 | 1104.5
0.1 | 517.6 | 959 | 1113.5
0.11 | 526 | 992 | 1134
0.12 | 517 | 1013 | 1159.5
0.13 | 509 | 1028 | 1170.5
0.14 | 502.5 | 1051.5 | 1185
0.15 | 494 | 1075.5 | 1194.5
0.16 | 485 | 1096 | 1197.5
0.17 | 462.5 | 1094 | 1204.5
0.18 | 434 | 1106 | 1216
0.19 | 417 | 1123 | 1214.5
0.2 | 404.5 | 1130 | 1225.5
0.21 | 393.5 | 1147 | 1230.5
0.22 | 374 | 1142.5 | 1216.5
0.23 | 345.5 | 1139 | 1222.5
0.24 | 320.5 | 1153.5 | 1220
0.25 | 302 | 1149 | 1213
0.26 | 290.5 | 1134.5 | 1215.5
0.27 | 279.5 | 1140.5 | 1203
0.28 | 261 | 1143.5 | 1192.5
0.29 | 243 | 1134 | 1189
0.3 | 228 | 1128 | 1182
0.31 | 206.5 | 1106 | 1171
0.32 | 199.5 | 1100 | 1163
0.33 | 198 | 1104 | 1141.5
0.34 | 170.5 | 1080 | 1126
0.35 | 162 | 1064.5 | 1120
0.36 | 157.5 | 1052.5 | 1105.5
0.37 | 141.5 | 1035 | 1088.5
0.38 | 146 | 1017 | 1060.5
0.39 | 123.5 | 996.5 | 1045.5
0.4 | 112 | 969 | 1036
0.41 | 120.5 | 954.5 | 1018
0.42 | 111.5 | 936.5 | 1000
0.43 | 104.5 | 906 | 966
0.44 | 98 | 882 | 943.5
0.45 | 85.5 | 851 | 924
0.46 | 84 | 825 | 892
0.47 | 94 | 803.5 | 880
0.48 | 71.5 | 776 | 860
0.49 | 70.5 | 740.5 | 830
0.5 | 95 | 720 | 820