## IDS-VDS Characteristic (mA-mm)
VGS (V) | VDS = 0.100 V | VDS = 0.500 V | VDS = 0.900 V
-0.75 | 0.0006181 | 0.0025071 | 0.008179
-0.74 | 0.0005907 | 0.0024233 | 0.007987
-0.73 | 0.0005705 | 0.0023552 | 0.0078
-0.72 | 0.0005439 | 0.0022844 | 0.007586
-0.71 | 0.00052 | 0.0022157 | 0.00738
-0.7 | 0.00050109 | 0.0021474 | 0.007206
-0.69 | 0.00048187 | 0.0020805 | 0.007054
-0.68 | 0.00046159 | 0.0020349 | 0.00686
-0.67 | 0.00044008 | 0.0019505 | 0.006667
-0.66 | 0.00042406 | 0.0019006 | 0.006544
-0.65 | 0.00040315 | 0.0018309 | 0.006326
-0.64 | 0.00038898 | 0.0017969 | 0.006164
-0.63 | 0.00036956 | 0.0017372 | 0.006018
-0.62 | 0.00035365 | 0.001679 | 0.005863
-0.61 | 0.00033711 | 0.001631 | 0.005691
-0.6 | 0.00032222 | 0.0015739 | 0.005523
-0.59 | 0.00031023 | 0.0015242 | 0.005374
-0.58 | 0.0002975 | 0.0014753 | 0.005182
-0.57 | 0.00028384 | 0.0014238 | 0.005079
-0.56 | 0.00027299 | 0.0013657 | 0.0049388
-0.55 | 0.00026053 | 0.0013242 | 0.0047959
-0.54 | 0.00024883 | 0.0012892 | 0.0046692
-0.53 | 0.00023684 | 0.0012379 | 0.0045477
-0.52 | 0.00022736 | 0.0011928 | 0.004429
-0.51 | 0.0002159 | 0.0011507 | 0.0043123
-0.5 | 0.00020725 | 0.0011224 | 0.004202
-0.49 | 0.00020056 | 0.0010891 | 0.0041216
-0.48 | 0.00019297 | 0.0010605 | 0.0040288
-0.47 | 0.00018656 | 0.0010423 | 0.0039466
-0.46 | 0.00018277 | 0.0010254 | 0.0039041
-0.45 | 0.00018305 | 0.0010175 | 0.0038801
-0.44 | 0.00018432 | 0.0010187 | 0.0038841
-0.43 | 0.00018943 | 0.0010275 | 0.0039303
-0.42 | 0.00020017 | 0.0010641 | 0.0040831
-0.41 | 0.00021664 | 0.0011205 | 0.004325
-0.4 | 0.00024428 | 0.0012233 | 0.004659
-0.39 | 0.00028351 | 0.0013682 | 0.0051946
-0.38 | 0.00034116 | 0.001585 | 0.006046
-0.37 | 0.00042396 | 0.0018823 | 0.007165
-0.36 | 0.00053886 | 0.002306 | 0.008742
-0.35 | 0.0007416 | 0.002906 | 0.010982
-0.34 | 0.0009774 | 0.0037462 | 0.014229
-0.33 | 0.0013018 | 0.004901 | 0.018746
-0.32 | 0.0017442 | 0.006675 | 0.024993
-0.31 | 0.002361 | 0.008905 | 0.033488
-0.3 | 0.0032063 | 0.012022 | 0.04592
-0.29 | 0.0043708 | 0.016307 | 0.0626
-0.28 | 0.006176 | 0.022185 | 0.08525
-0.27 | 0.008444 | 0.030474 | 0.11721
-0.26 | 0.011479 | 0.041328 | 0.16007
-0.25 | 0.01563 | 0.056507 | 0.2178
-0.24 | 0.021239 | 0.07788 | 0.29677
-0.23 | 0.028902 | 0.10631 | 0.40278
-0.22 | 0.039241 | 0.14333 | 0.54586
-0.21 | 0.05311 | 0.19337 | 0.7337
-0.2 | 0.07419 | 0.26169 | 0.9879
-0.19 | 0.10023 | 0.35221 | 1.3321
-0.18 | 0.13558 | 0.47621 | 1.7725
-0.17 | 0.1821 | 0.6381 | 2.3366
-0.16 | 0.24491 | 0.8505 | 3.071
-0.15 | 0.32859 | 1.1274 | 4.0184
-0.14 | 0.44077 | 1.4997 | 5.2011
-0.13 | 0.5904 | 1.9689 | 6.68
-0.12 | 0.7872 | 2.5834 | 8.498
-0.11 | 1.0418 | 3.3497 | 10.67
-0.1 | 1.3698 | 4.3372 | 13.293
-0.09 | 1.8082 | 5.5809 | 16.381
-0.08 | 2.3583 | 7.095 | 19.875
-0.07 | 3.0549 | 8.956 | 23.958
-0.06 | 3.9342 | 11.146 | 28.499
-0.05 | 5.0144 | 13.831 | 33.595
-0.04 | 6.31 | 16.963 | 39.186
-0.03 | 7.91 | 20.581 | 45.289
-0.02 | 9.795 | 24.748 | 51.905
-0.01 | 11.99 | 29.331 | 59.16
0 | 14.619 | 34.583 | 66.93
0.01 | 17.53 | 40.341 | 74.98
0.02 | 20.774 | 46.472 | 83.39
0.03 | 24.439 | 53.228 | 92.46
0.04 | 28.325 | 60.51 | 101.81
0.05 | 32.58 | 67.98 | 111.48
0.06 | 37.107 | 76.1 | 121.4
0.07 | 41.911 | 84.59 | 131.74
0.08 | 46.805 | 93.36 | 142.37
0.09 | 51.86 | 102.6 | 153.26
0.1 | 56.996 | 111.89 | 164.29
0.11 | 62.06 | 121.68 | 175.74
0.12 | 67.26 | 131.72 | 187.04
0.13 | 72.38 | 141.98 | 198.75
0.14 | 77.51 | 152.38 | 210.48
0.15 | 82.58 | 162.99 | 222.36
0.16 | 87.53 | 173.97 | 234.4
0.17 | 92.24 | 184.83 | 246.52
0.18 | 96.61 | 195.96 | 258.58
0.19 | 100.94 | 206.97 | 270.74
0.2 | 105.19 | 218.43 | 283
0.21 | 109.23 | 229.87 | 295.23
0.22 | 113.09 | 241.25 | 307.66
0.23 | 116.75 | 252.81 | 319.86
0.24 | 119.91 | 264.21 | 332.1
0.25 | 123.12 | 275.84 | 344.52
0.26 | 126.09 | 287.33 | 356.46
0.27 | 129.01 | 298.74 | 368.73
0.28 | 131.86 | 310.12 | 380.82
0.29 | 134.53 | 321.52 | 392.73
0.3 | 136.59 | 332.96 | 404.75
0.31 | 138.79 | 344.24 | 416.48
0.32 | 140.9 | 355.36 | 428.18
0.33 | 143.02 | 366.29 | 439.88
0.34 | 145.18 | 377.34 | 451.33
0.35 | 146.47 | 388.16 | 462.5
0.36 | 148.03 | 398.83 | 473.8
0.37 | 149.82 | 409.38 | 484.87
0.38 | 151.26 | 419.62 | 495.72
0.39 | 152.76 | 429.86 | 506.5
0.4 | 153.67 | 439.72 | 516.79
0.41 | 154.81 | 449.42 | 527.22
0.42 | 156.17 | 458.93 | 537.41
0.43 | 157.49 | 468.21 | 547.3
0.44 | 158.19 | 477.31 | 557.08
0.45 | 159.04 | 486.04 | 566.47
0.46 | 159.98 | 494.52 | 575.7
0.47 | 161 | 502.71 | 584.8
0.48 | 162.16 | 510.69 | 593.6
0.49 | 162.47 | 518.37 | 601.8
0.5 | 163.15 | 525.72 | 610.2

## Tranconductance (mS-mm)
VGS (V) | VDS = 0.100 V | VDS = 0.500 V | VDS = 0.900 V
-0.75 | -0.00274 | -0.00838 | -0.0192
-0.74 | -0.00238 | -0.007595 | -0.01895
-0.73 | -0.00234 | -0.006945 | -0.02005
-0.72 | -0.002525 | -0.006975 | -0.021
-0.71 | -0.0021405 | -0.00685 | -0.019
-0.7 | -0.0019065 | -0.00676 | -0.0163
-0.69 | -0.001975 | -0.005625 | -0.0173
-0.68 | -0.0020895 | -0.0065 | -0.01935
-0.67 | -0.0018765 | -0.006715 | -0.0158
-0.66 | -0.0018465 | -0.00598 | -0.01705
-0.65 | -0.001754 | -0.005185 | -0.019
-0.64 | -0.0016795 | -0.004685 | -0.0154
-0.63 | -0.0017665 | -0.005895 | -0.01505
-0.62 | -0.0016225 | -0.00531 | -0.01635
-0.61 | -0.0015715 | -0.005255 | -0.017
-0.6 | -0.001344 | -0.00534 | -0.01585
-0.59 | -0.001236 | -0.00493 | -0.01705
-0.58 | -0.0013195 | -0.00502 | -0.01475
-0.57 | -0.0012255 | -0.00548 | -0.01216
-0.56 | -0.0011655 | -0.00498 | -0.014155
-0.55 | -0.001208 | -0.003825 | -0.01348
-0.54 | -0.0011845 | -0.004315 | -0.01241
-0.53 | -0.0010735 | -0.00482 | -0.01201
-0.52 | -0.001047 | -0.00436 | -0.01177
-0.51 | -0.0010055 | -0.00352 | -0.01135
-0.5 | -0.000767 | -0.00308 | -0.009535
-0.49 | -0.000714 | -0.003095 | -0.00866
-0.48 | -0.0007 | -0.00234 | -0.00875
-0.47 | -0.00051 | -0.001755 | -0.006235
-0.46 | -0.0001755 | -0.00124 | -0.003325
-0.45 | 7.75e-05 | -0.000335 | -0.001
-0.44 | 0.000319 | 0.0005 | 0.00251
-0.43 | 0.0007925 | 0.00227 | 0.00995
-0.42 | 0.0013605 | 0.00465 | 0.019735
-0.41 | 0.0022055 | 0.00796 | 0.028795
-0.4 | 0.0033435 | 0.012385 | 0.04348
-0.39 | 0.004844 | 0.018085 | 0.06935
-0.38 | 0.0070225 | 0.025705 | 0.09852
-0.37 | 0.009885 | 0.03605 | 0.1348
-0.36 | 0.015882 | 0.051185 | 0.19085
-0.35 | 0.021927 | 0.07201 | 0.27435
-0.34 | 0.02801 | 0.09975 | 0.3882
-0.33 | 0.03834 | 0.14644 | 0.5382
-0.32 | 0.05296 | 0.2002 | 0.7371
-0.31 | 0.073105 | 0.26735 | 1.04635
-0.3 | 0.10049 | 0.3701 | 1.4556
-0.29 | 0.148485 | 0.50815 | 1.9665
-0.28 | 0.20366 | 0.70835 | 2.7305
-0.27 | 0.26515 | 0.95715 | 3.741
-0.26 | 0.3593 | 1.30165 | 5.0295
-0.25 | 0.488 | 1.8276 | 6.835
-0.24 | 0.6636 | 2.49015 | 9.249
-0.23 | 0.9001 | 3.2725 | 12.4545
-0.22 | 1.2104 | 4.353 | 16.546
-0.21 | 1.74745 | 5.918 | 22.102
-0.2 | 2.356 | 7.942 | 29.92
-0.19 | 3.0695 | 10.726 | 39.23
-0.18 | 4.0935 | 14.2945 | 50.225
-0.17 | 5.4665 | 18.7145 | 64.925
-0.16 | 7.3245 | 24.465 | 84.09
-0.15 | 9.793 | 32.46 | 106.505
-0.14 | 13.0905 | 42.075 | 133.08
-0.13 | 17.3215 | 54.185 | 164.845
-0.12 | 22.57 | 69.04 | 199.5
-0.11 | 29.13 | 87.69 | 239.75
-0.1 | 38.32 | 111.56 | 285.55
-0.09 | 49.425 | 137.89 | 329.1
-0.08 | 62.335 | 168.755 | 378.85
-0.07 | 78.795 | 202.55 | 431.2
-0.06 | 97.975 | 243.75 | 481.85
-0.05 | 118.79 | 290.85 | 534.35
-0.04 | 144.78 | 337.5 | 584.7
-0.03 | 174.25 | 389.25 | 635.95
-0.02 | 204 | 437.5 | 693.55
-0.01 | 241.2 | 491.75 | 751.25
0 | 277 | 550.5 | 791
0.01 | 307.75 | 594.45 | 823
0.02 | 345.45 | 644.35 | 874
0.03 | 377.55 | 701.9 | 921
0.04 | 407.05 | 737.6 | 951
0.05 | 439.1 | 779.5 | 979.5
0.06 | 466.55 | 830.5 | 1013
0.07 | 484.9 | 863 | 1048.5
0.08 | 497.45 | 900.5 | 1076
0.09 | 509.55 | 926.5 | 1096
0.1 | 510 | 954 | 1124
0.11 | 513.2 | 991.5 | 1137.5
0.12 | 516 | 1015 | 1150.5
0.13 | 512.5 | 1033 | 1172
0.14 | 510 | 1050.5 | 1180.5
0.15 | 501 | 1079.5 | 1196
0.16 | 483 | 1092 | 1208
0.17 | 454 | 1099.5 | 1209
0.18 | 435 | 1107 | 1211
0.19 | 429 | 1123.5 | 1221
0.2 | 414.5 | 1145 | 1224.5
0.21 | 395 | 1141 | 1233
0.22 | 376 | 1147 | 1231.5
0.23 | 341 | 1148 | 1222
0.24 | 318.5 | 1151.5 | 1233
0.25 | 309 | 1156 | 1218
0.26 | 294.5 | 1145 | 1210.5
0.27 | 288.5 | 1139.5 | 1218
0.28 | 276 | 1139 | 1200
0.29 | 236.5 | 1142 | 1196.5
0.3 | 213 | 1136 | 1187.5
0.31 | 215.5 | 1120 | 1171.5
0.32 | 211.5 | 1102.5 | 1170
0.33 | 214 | 1099 | 1157.5
0.34 | 172.5 | 1093.5 | 1131
0.35 | 142.5 | 1074.5 | 1123.5
0.36 | 167.5 | 1061 | 1118.5
0.37 | 161.5 | 1039.5 | 1096
0.38 | 147 | 1024 | 1081.5
0.39 | 120.5 | 1005 | 1053.5
0.4 | 102.5 | 978 | 1036
0.41 | 125 | 960.5 | 1031
0.42 | 134 | 939.5 | 1004
0.43 | 101 | 919 | 983.5
0.44 | 77.5 | 891.5 | 958.5
0.45 | 89.5 | 860.5 | 931
0.46 | 98 | 833.5 | 916.5
0.47 | 109 | 808.5 | 895
0.48 | 73.5 | 783 | 850
0.49 | 49.5 | 751.5 | 830
0.5 | 68 | 735 | 840