## IDS-VDS Characteristic (mA-mm)
VGS (V) | VDS = 0.100 V | VDS = 0.500 V | VDS = 0.900 V
-0.75 | 0.0006232 | 0.0025996 | 0.008681
-0.74 | 0.0005926 | 0.0025091 | 0.00847
-0.73 | 0.0005714 | 0.0024363 | 0.008258
-0.72 | 0.0005492 | 0.0023624 | 0.00805
-0.71 | 0.0005238 | 0.0022789 | 0.007799
-0.7 | 0.000502 | 0.002213 | 0.007605
-0.69 | 0.00048529 | 0.0021316 | 0.007402
-0.68 | 0.00046213 | 0.0020728 | 0.007239
-0.67 | 0.00044613 | 0.0019886 | 0.0071
-0.66 | 0.00042625 | 0.0019579 | 0.006875
-0.65 | 0.00040358 | 0.0018816 | 0.00665
-0.64 | 0.00039075 | 0.0018157 | 0.006445
-0.63 | 0.00037617 | 0.0017568 | 0.006288
-0.62 | 0.00035956 | 0.0016993 | 0.006119
-0.61 | 0.00034166 | 0.0016431 | 0.005964
-0.6 | 0.00032557 | 0.0015934 | 0.00579
-0.59 | 0.00030992 | 0.0015363 | 0.005579
-0.58 | 0.00029527 | 0.0014813 | 0.005458
-0.57 | 0.00028376 | 0.001427 | 0.005323
-0.56 | 0.00027152 | 0.0013762 | 0.005179
-0.55 | 0.00025973 | 0.0013322 | 0.005041
-0.54 | 0.0002486 | 0.0012839 | 0.0048736
-0.53 | 0.00023656 | 0.001253 | 0.0047521
-0.52 | 0.0002269 | 0.0012021 | 0.004635
-0.51 | 0.00021494 | 0.0011747 | 0.0045119
-0.5 | 0.00020658 | 0.0011344 | 0.0043792
-0.49 | 0.00019837 | 0.0011039 | 0.0042931
-0.48 | 0.00019105 | 0.0010801 | 0.0042113
-0.47 | 0.00018692 | 0.0010425 | 0.0041183
-0.46 | 0.00018159 | 0.0010246 | 0.0040499
-0.45 | 0.00018078 | 0.0010234 | 0.004
-0.44 | 0.00018074 | 0.0010156 | 0.0040052
-0.43 | 0.00018772 | 0.0010298 | 0.0040434
-0.42 | 0.00019763 | 0.0010562 | 0.0041897
-0.41 | 0.00021367 | 0.00112 | 0.004386
-0.4 | 0.0002402 | 0.0012137 | 0.0046979
-0.39 | 0.00028048 | 0.0013538 | 0.0052012
-0.38 | 0.00033786 | 0.0015517 | 0.006022
-0.37 | 0.00041839 | 0.0018417 | 0.007084
-0.36 | 0.00053155 | 0.0022503 | 0.008619
-0.35 | 0.0007302 | 0.0028273 | 0.010736
-0.34 | 0.0009624 | 0.0036407 | 0.013855
-0.33 | 0.0012778 | 0.0047656 | 0.018166
-0.32 | 0.0017203 | 0.006462 | 0.024184
-0.31 | 0.002327 | 0.008593 | 0.032513
-0.3 | 0.0031652 | 0.011596 | 0.044188
-0.29 | 0.0043039 | 0.015774 | 0.06049
-0.28 | 0.006097 | 0.021491 | 0.08233
-0.27 | 0.008314 | 0.029234 | 0.11296
-0.26 | 0.011312 | 0.040141 | 0.15468
-0.25 | 0.015368 | 0.054903 | 0.21161
-0.24 | 0.020949 | 0.07551 | 0.28713
-0.23 | 0.028562 | 0.10215 | 0.39047
-0.22 | 0.038733 | 0.13923 | 0.52945
-0.21 | 0.052651 | 0.18846 | 0.7129
-0.2 | 0.07329 | 0.25482 | 0.961
-0.19 | 0.09875 | 0.34272 | 1.2859
-0.18 | 0.13352 | 0.46226 | 1.7271
-0.17 | 0.18012 | 0.6221 | 2.2789
-0.16 | 0.24224 | 0.8287 | 3.005
-0.15 | 0.32484 | 1.103 | 3.927
-0.14 | 0.43681 | 1.4631 | 5.107
-0.13 | 0.5808 | 1.9297 | 6.56
-0.12 | 0.7728 | 2.516 | 8.358
-0.11 | 1.0258 | 3.2828 | 10.494
-0.1 | 1.354 | 4.2503 | 13.085
-0.09 | 1.7837 | 5.4559 | 16.095
-0.08 | 2.3264 | 6.958 | 19.632
-0.07 | 3.0082 | 8.748 | 23.612
-0.06 | 3.8789 | 10.941 | 28.132
-0.05 | 4.9586 | 13.637 | 33.18
-0.04 | 6.227 | 16.711 | 38.764
-0.03 | 7.82 | 20.29 | 44.871
-0.02 | 9.693 | 24.287 | 51.497
-0.01 | 11.903 | 28.951 | 58.62
0 | 14.456 | 34.184 | 66.29
0.01 | 17.385 | 39.841 | 74.34
0.02 | 20.566 | 45.889 | 82.64
0.03 | 24.229 | 52.673 | 91.68
0.04 | 28.136 | 59.61 | 100.95
0.05 | 32.335 | 67.24 | 110.52
0.06 | 36.836 | 75.23 | 120.5
0.07 | 41.569 | 83.75 | 130.72
0.08 | 46.469 | 92.57 | 141.3
0.09 | 51.505 | 101.44 | 152.16
0.1 | 56.595 | 110.89 | 163.17
0.11 | 61.71 | 120.54 | 174.25
0.12 | 66.8 | 130.56 | 185.77
0.13 | 71.95 | 140.84 | 197.27
0.14 | 76.98 | 151.12 | 208.98
0.15 | 81.97 | 161.66 | 220.91
0.16 | 86.87 | 172.44 | 232.68
0.17 | 91.62 | 183.31 | 244.72
0.18 | 96.09 | 194.21 | 256.74
0.19 | 100.31 | 205.46 | 268.85
0.2 | 104.43 | 216.65 | 281.12
0.21 | 108.44 | 228.07 | 293.34
0.22 | 112.26 | 239.46 | 305.58
0.23 | 115.96 | 250.65 | 317.74
0.24 | 119.19 | 262.19 | 329.97
0.25 | 122.32 | 273.77 | 342.1
0.26 | 125.26 | 285.17 | 354.29
0.27 | 128.11 | 296.61 | 366.35
0.28 | 130.92 | 307.85 | 378.34
0.29 | 133.51 | 319.22 | 390.22
0.3 | 135.77 | 330.65 | 402.02
0.31 | 137.87 | 341.8 | 413.89
0.32 | 140 | 352.84 | 425.52
0.33 | 141.83 | 363.94 | 437.07
0.34 | 143.88 | 374.73 | 448.54
0.35 | 145.7 | 385.45 | 459.63
0.36 | 147 | 396.13 | 470.78
0.37 | 148.63 | 406.53 | 481.78
0.38 | 150.08 | 416.82 | 492.65
0.39 | 151.52 | 426.9 | 503.21
0.4 | 152.74 | 436.67 | 513.65
0.41 | 153.66 | 446.46 | 523.83
0.42 | 154.88 | 455.95 | 534.09
0.43 | 156.11 | 465.13 | 543.91
0.44 | 157.06 | 474.09 | 553.37
0.45 | 157.87 | 482.79 | 562.94
0.46 | 158.87 | 491.36 | 571.9
0.47 | 159.75 | 499.56 | 581
0.48 | 160.73 | 507.39 | 589.8
0.49 | 161.32 | 514.98 | 598.3
0.5 | 161.82 | 522.38 | 606.6

## Tranconductance (mS-mm)
VGS (V) | VDS = 0.100 V | VDS = 0.500 V | VDS = 0.900 V
-0.75 | -0.00306 | -0.00905 | -0.0211
-0.74 | -0.00259 | -0.008165 | -0.02115
-0.73 | -0.00217 | -0.007335 | -0.021
-0.72 | -0.00238 | -0.00787 | -0.02295
-0.71 | -0.00236 | -0.00747 | -0.02225
-0.7 | -0.0019255 | -0.007365 | -0.01985
-0.69 | -0.0019935 | -0.00701 | -0.0183
-0.68 | -0.001958 | -0.00715 | -0.0151
-0.67 | -0.001794 | -0.005745 | -0.0182
-0.66 | -0.0021275 | -0.00535 | -0.0225
-0.65 | -0.001775 | -0.00711 | -0.0215
-0.64 | -0.0013705 | -0.00624 | -0.0181
-0.63 | -0.0015595 | -0.00582 | -0.0163
-0.62 | -0.0017255 | -0.005685 | -0.0162
-0.61 | -0.0016995 | -0.005295 | -0.01645
-0.6 | -0.001587 | -0.00534 | -0.01925
-0.59 | -0.001515 | -0.005605 | -0.0166
-0.58 | -0.001308 | -0.005465 | -0.0128
-0.57 | -0.0011875 | -0.005255 | -0.01395
-0.56 | -0.0012015 | -0.00474 | -0.0141
-0.55 | -0.001146 | -0.004615 | -0.01527
-0.54 | -0.0011585 | -0.00396 | -0.014445
-0.53 | -0.001085 | -0.00409 | -0.01193
-0.52 | -0.001081 | -0.003915 | -0.01201
-0.51 | -0.001016 | -0.003385 | -0.01279
-0.5 | -0.0008285 | -0.00354 | -0.01094
-0.49 | -0.0007765 | -0.002715 | -0.008395
-0.48 | -0.0005725 | -0.00307 | -0.00874
-0.47 | -0.000473 | -0.002775 | -0.00807
-0.46 | -0.000307 | -0.000955 | -0.005915
-0.45 | -4.25e-05 | -0.00045 | -0.002235
-0.44 | 0.000347 | 0.00032 | 0.00217
-0.43 | 0.0008445 | 0.00203 | 0.009225
-0.42 | 0.0012975 | 0.00451 | 0.01713
-0.41 | 0.0021285 | 0.007875 | 0.02541
-0.4 | 0.0033405 | 0.01169 | 0.04076
-0.39 | 0.004883 | 0.0169 | 0.066205
-0.38 | 0.0068955 | 0.024395 | 0.09414
-0.37 | 0.0096845 | 0.03493 | 0.12985
-0.36 | 0.0155905 | 0.04928 | 0.1826
-0.35 | 0.0215425 | 0.06952 | 0.2618
-0.34 | 0.02738 | 0.096915 | 0.3715
-0.33 | 0.037895 | 0.141065 | 0.51645
-0.32 | 0.05246 | 0.19137 | 0.71735
-0.31 | 0.072245 | 0.2567 | 1.0002
-0.3 | 0.098845 | 0.35905 | 1.39885
-0.29 | 0.14659 | 0.49475 | 1.9071
-0.28 | 0.200505 | 0.673 | 2.6235
-0.27 | 0.26075 | 0.9325 | 3.6175
-0.26 | 0.3527 | 1.28345 | 4.9325
-0.25 | 0.48185 | 1.76845 | 6.6225
-0.24 | 0.6597 | 2.36235 | 8.943
-0.23 | 0.8892 | 3.186 | 12.116
-0.22 | 1.20445 | 4.3155 | 16.1215
-0.21 | 1.72785 | 5.7795 | 21.5775
-0.2 | 2.30495 | 7.713 | 28.65
-0.19 | 3.0115 | 10.372 | 38.305
-0.18 | 4.0685 | 13.969 | 49.65
-0.17 | 5.436 | 18.322 | 63.895
-0.16 | 7.236 | 24.045 | 82.405
-0.15 | 9.7285 | 31.72 | 105.1
-0.14 | 12.798 | 41.335 | 131.65
-0.13 | 16.7995 | 52.645 | 162.55
-0.12 | 22.25 | 67.655 | 196.7
-0.11 | 29.06 | 86.715 | 236.35
-0.1 | 37.895 | 108.655 | 280.05
-0.09 | 48.62 | 135.385 | 327.35
-0.08 | 61.225 | 164.605 | 375.85
-0.07 | 77.625 | 199.15 | 425
-0.06 | 97.52 | 244.45 | 478.4
-0.05 | 117.405 | 288.5 | 531.6
-0.04 | 143.07 | 332.65 | 584.55
-0.03 | 173.3 | 378.8 | 636.65
-0.02 | 204.15 | 433.05 | 687.45
-0.01 | 238.15 | 494.85 | 739.65
0 | 274.1 | 544.5 | 786
0.01 | 305.5 | 585.25 | 817.5
0.02 | 342.2 | 641.6 | 867
0.03 | 378.5 | 686.05 | 915.5
0.04 | 405.3 | 728.35 | 942
0.05 | 435 | 781 | 977.5
0.06 | 461.7 | 825.5 | 1010
0.07 | 481.65 | 867 | 1040
0.08 | 496.8 | 884.5 | 1072
0.09 | 506.3 | 916 | 1093.5
0.1 | 510.25 | 955 | 1104.5
0.11 | 510.25 | 983.5 | 1130
0.12 | 512 | 1015 | 1151
0.13 | 509 | 1028 | 1160.5
0.14 | 501 | 1041 | 1182
0.15 | 494.5 | 1066 | 1185
0.16 | 482.5 | 1082.5 | 1190.5
0.17 | 461 | 1088.5 | 1203
0.18 | 434.5 | 1107.5 | 1206.5
0.19 | 417 | 1122 | 1219
0.2 | 406.5 | 1130.5 | 1224.5
0.21 | 391.5 | 1140.5 | 1223
0.22 | 376 | 1129 | 1220
0.23 | 346.5 | 1136.5 | 1219.5
0.24 | 318 | 1156 | 1218
0.25 | 303.5 | 1149 | 1216
0.26 | 289.5 | 1142 | 1212.5
0.27 | 283 | 1134 | 1202.5
0.28 | 270 | 1130.5 | 1193.5
0.29 | 242.5 | 1140 | 1184
0.3 | 218 | 1129 | 1183.5
0.31 | 211.5 | 1109.5 | 1175
0.32 | 198 | 1107 | 1159
0.33 | 194 | 1094.5 | 1151
0.34 | 193.5 | 1075.5 | 1128
0.35 | 156 | 1070 | 1112
0.36 | 146.5 | 1054 | 1107.5
0.37 | 154 | 1034.5 | 1093.5
0.38 | 144.5 | 1018.5 | 1071.5
0.39 | 133 | 992.5 | 1050
0.4 | 107 | 978 | 1031
0.41 | 107 | 964 | 1022
0.42 | 122.5 | 933.5 | 1004
0.43 | 109 | 907 | 964
0.44 | 88 | 883 | 951.5
0.45 | 90.5 | 863.5 | 926.5
0.46 | 94 | 838.5 | 903
0.47 | 93 | 801.5 | 895
0.48 | 78.5 | 771 | 865
0.49 | 54.5 | 749.5 | 840
0.5 | 50 | 740 | 830