## IDS-VDS Characteristic (mA-mm)
VGS (V) | VDS = 0.100 V | VDS = 0.500 V | VDS = 0.900 V
-0.75 | 0.0006136 | 0.0025433 | 0.0084
-0.74 | 0.0005855 | 0.0024452 | 0.008202
-0.73 | 0.0005548 | 0.0023791 | 0.008007
-0.72 | 0.00053 | 0.0022986 | 0.007778
-0.71 | 0.0005109 | 0.002233 | 0.007538
-0.7 | 0.00049005 | 0.0021724 | 0.007375
-0.69 | 0.0004719 | 0.0021103 | 0.007189
-0.68 | 0.0004509 | 0.0020393 | 0.007011
-0.67 | 0.00042973 | 0.0019649 | 0.006831
-0.66 | 0.0004139 | 0.0019121 | 0.006603
-0.65 | 0.00039724 | 0.0018326 | 0.006434
-0.64 | 0.00037934 | 0.0017799 | 0.006243
-0.63 | 0.00036299 | 0.0017343 | 0.006062
-0.62 | 0.00034794 | 0.0016636 | 0.00591
-0.61 | 0.00033001 | 0.0016186 | 0.005738
-0.6 | 0.00031847 | 0.0015645 | 0.005575
-0.59 | 0.00030387 | 0.0015142 | 0.005415
-0.58 | 0.00028771 | 0.0014649 | 0.005266
-0.57 | 0.0002752 | 0.0014048 | 0.005134
-0.56 | 0.00026225 | 0.0013592 | 0.0049718
-0.55 | 0.00025204 | 0.001315 | 0.0048372
-0.54 | 0.00024112 | 0.0012715 | 0.004713
-0.53 | 0.00022944 | 0.0012248 | 0.0045748
-0.52 | 0.00021982 | 0.0011851 | 0.0044293
-0.51 | 0.00021131 | 0.0011437 | 0.0043081
-0.5 | 0.00020127 | 0.0011112 | 0.004209
-0.49 | 0.0001929 | 0.0010731 | 0.0041071
-0.48 | 0.00018729 | 0.0010508 | 0.0040283
-0.47 | 0.00018167 | 0.0010285 | 0.0039491
-0.46 | 0.00017858 | 0.0010147 | 0.0038957
-0.45 | 0.00017667 | 0.0009991 | 0.0038794
-0.44 | 0.00017723 | 0.0009927 | 0.0038694
-0.43 | 0.00018232 | 0.0010109 | 0.003922
-0.42 | 0.0001924 | 0.0010383 | 0.0040438
-0.41 | 0.00020986 | 0.0010986 | 0.0042483
-0.4 | 0.00023582 | 0.0011892 | 0.0045546
-0.39 | 0.00027456 | 0.0013214 | 0.0050495
-0.38 | 0.00033095 | 0.0015208 | 0.0058
-0.37 | 0.00041072 | 0.001809 | 0.00683
-0.36 | 0.00052262 | 0.0022153 | 0.0083
-0.35 | 0.0007196 | 0.0027736 | 0.010441
-0.34 | 0.0009501 | 0.0035786 | 0.013445
-0.33 | 0.0012609 | 0.0046949 | 0.017672
-0.32 | 0.0017004 | 0.00636 | 0.023652
-0.31 | 0.0022974 | 0.00848 | 0.031898
-0.3 | 0.0031358 | 0.011467 | 0.043195
-0.29 | 0.0042604 | 0.015589 | 0.05934
-0.28 | 0.00589 | 0.021213 | 0.08128
-0.27 | 0.008058 | 0.028947 | 0.11162
-0.26 | 0.010999 | 0.039661 | 0.15149
-0.25 | 0.014992 | 0.054052 | 0.20823
-0.24 | 0.020412 | 0.07514 | 0.28314
-0.23 | 0.027852 | 0.10124 | 0.38572
-0.22 | 0.037891 | 0.13736 | 0.5224
-0.21 | 0.051626 | 0.1867 | 0.7085
-0.2 | 0.07227 | 0.25249 | 0.9523
-0.19 | 0.09805 | 0.34071 | 1.2757
-0.18 | 0.13238 | 0.45856 | 1.7064
-0.17 | 0.17896 | 0.6183 | 2.2658
-0.16 | 0.24057 | 0.823 | 2.9729
-0.15 | 0.32289 | 1.094 | 3.9015
-0.14 | 0.43455 | 1.4546 | 5.0716
-0.13 | 0.5785 | 1.9158 | 6.536
-0.12 | 0.7712 | 2.5048 | 8.283
-0.11 | 1.0226 | 3.2665 | 10.428
-0.1 | 1.3496 | 4.2299 | 13.002
-0.09 | 1.7779 | 5.4507 | 16.017
-0.08 | 2.3217 | 6.954 | 19.596
-0.07 | 3.0025 | 8.73 | 23.527
-0.06 | 3.8811 | 10.933 | 28.014
-0.05 | 4.9568 | 13.612 | 33.168
-0.04 | 6.239 | 16.688 | 38.716
-0.03 | 7.818 | 20.3 | 44.725
-0.02 | 9.716 | 24.303 | 51.312
-0.01 | 11.927 | 28.941 | 58.51
0 | 14.482 | 34.135 | 66.16
0.01 | 17.419 | 39.864 | 74.25
0.02 | 20.624 | 46.009 | 82.67
0.03 | 24.285 | 52.722 | 91.52
0.04 | 28.166 | 59.71 | 100.9
0.05 | 32.397 | 67.34 | 110.5
0.06 | 36.913 | 75.36 | 120.47
0.07 | 41.666 | 83.86 | 130.9
0.08 | 46.589 | 92.59 | 141.28
0.09 | 51.616 | 101.58 | 152.18
0.1 | 56.726 | 111.14 | 163.26
0.11 | 61.79 | 120.78 | 174.51
0.12 | 67.06 | 130.8 | 186.05
0.13 | 72.13 | 141.06 | 197.6
0.14 | 77.2 | 151.26 | 209.37
0.15 | 82.2 | 161.96 | 221.27
0.16 | 87.15 | 172.85 | 233.33
0.17 | 91.88 | 183.78 | 245.17
0.18 | 96.44 | 194.77 | 257.38
0.19 | 100.72 | 205.91 | 269.56
0.2 | 104.82 | 217.14 | 281.85
0.21 | 108.86 | 228.67 | 294.35
0.22 | 112.6 | 240.11 | 306.29
0.23 | 116.44 | 251.44 | 318.59
0.24 | 119.76 | 262.99 | 330.84
0.25 | 122.92 | 274.59 | 343.15
0.26 | 125.83 | 285.96 | 355.43
0.27 | 128.66 | 297.56 | 367.42
0.28 | 131.46 | 308.9 | 379.51
0.29 | 134.09 | 320.34 | 391.45
0.3 | 136.44 | 331.7 | 403.45
0.31 | 138.65 | 342.94 | 415.21
0.32 | 140.71 | 354.03 | 427.05
0.33 | 142.66 | 365.15 | 438.57
0.34 | 144.66 | 376.17 | 450.05
0.35 | 146.38 | 386.87 | 461.39
0.36 | 147.83 | 397.5 | 472.41
0.37 | 149.49 | 407.98 | 483.61
0.38 | 150.92 | 418.39 | 494.52
0.39 | 152.38 | 428.51 | 505.18
0.4 | 153.6 | 438.34 | 515.63
0.41 | 154.58 | 448.17 | 525.88
0.42 | 155.84 | 457.63 | 536.17
0.43 | 157.01 | 466.96 | 546.07
0.44 | 158.03 | 476.02 | 555.76
0.45 | 158.89 | 484.72 | 565.21
0.46 | 159.83 | 493.28 | 574.3
0.47 | 160.77 | 501.55 | 583.4
0.48 | 161.68 | 509.5 | 592.2
0.49 | 162.37 | 517.12 | 600.7
0.5 | 162.85 | 524.49 | 609.2

## Tranconductance (mS-mm)
VGS (V) | VDS = 0.100 V | VDS = 0.500 V | VDS = 0.900 V
-0.75 | -0.00281 | -0.00981 | -0.0198
-0.74 | -0.00294 | -0.00821 | -0.01965
-0.73 | -0.002775 | -0.00733 | -0.0212
-0.72 | -0.002195 | -0.007305 | -0.02345
-0.71 | -0.0019975 | -0.00631 | -0.02015
-0.7 | -0.00195 | -0.006135 | -0.01745
-0.69 | -0.0019575 | -0.006655 | -0.0182
-0.68 | -0.0021085 | -0.00727 | -0.0179
-0.67 | -0.00185 | -0.00636 | -0.0204
-0.66 | -0.0016245 | -0.006615 | -0.01985
-0.65 | -0.001728 | -0.00661 | -0.018
-0.64 | -0.0017125 | -0.004915 | -0.0186
-0.63 | -0.00157 | -0.005815 | -0.01665
-0.62 | -0.001649 | -0.005785 | -0.0162
-0.61 | -0.0014735 | -0.004955 | -0.01675
-0.6 | -0.001307 | -0.00522 | -0.01615
-0.59 | -0.001538 | -0.00498 | -0.01545
-0.58 | -0.0014335 | -0.00547 | -0.01405
-0.57 | -0.001273 | -0.005285 | -0.01471
-0.56 | -0.001158 | -0.00449 | -0.01484
-0.55 | -0.0010565 | -0.004385 | -0.01294
-0.54 | -0.00113 | -0.00451 | -0.01312
-0.53 | -0.001065 | -0.00432 | -0.014185
-0.52 | -0.0009065 | -0.004055 | -0.013335
-0.51 | -0.0009275 | -0.003695 | -0.011015
-0.5 | -0.0009205 | -0.00353 | -0.01005
-0.49 | -0.000699 | -0.00302 | -0.009035
-0.48 | -0.0005615 | -0.00223 | -0.0079
-0.47 | -0.0004355 | -0.001805 | -0.00663
-0.46 | -0.00025 | -0.00147 | -0.003485
-0.45 | -6.75e-05 | -0.0011 | -0.001315
-0.44 | 0.0002825 | 0.00059 | 0.00213
-0.43 | 0.0007585 | 0.00228 | 0.00872
-0.42 | 0.001377 | 0.004385 | 0.016315
-0.41 | 0.002171 | 0.007545 | 0.02554
-0.4 | 0.003235 | 0.01114 | 0.04006
-0.39 | 0.0047565 | 0.01658 | 0.06227
-0.38 | 0.006808 | 0.02438 | 0.089025
-0.37 | 0.0095835 | 0.034725 | 0.125
-0.36 | 0.015444 | 0.04823 | 0.18055
-0.35 | 0.021374 | 0.068165 | 0.25725
-0.34 | 0.027065 | 0.096065 | 0.36155
-0.33 | 0.037515 | 0.13907 | 0.51035
-0.32 | 0.051825 | 0.189255 | 0.7113
-0.31 | 0.07177 | 0.25535 | 0.97715
-0.3 | 0.09815 | 0.35545 | 1.3721
-0.29 | 0.13771 | 0.4873 | 1.90425
-0.28 | 0.18988 | 0.6679 | 2.614
-0.27 | 0.25545 | 0.9224 | 3.5105
-0.26 | 0.3467 | 1.25525 | 4.8305
-0.25 | 0.47065 | 1.77395 | 6.5825
-0.24 | 0.643 | 2.3594 | 8.8745
-0.23 | 0.87395 | 3.111 | 11.963
-0.22 | 1.1887 | 4.273 | 16.139
-0.21 | 1.71895 | 5.7565 | 21.495
-0.2 | 2.3212 | 7.7005 | 28.36
-0.19 | 3.0055 | 10.3035 | 37.705
-0.18 | 4.0455 | 13.8795 | 49.505
-0.17 | 5.4095 | 18.222 | 63.325
-0.16 | 7.1965 | 23.785 | 81.785
-0.15 | 9.699 | 31.58 | 104.935
-0.14 | 12.7805 | 41.09 | 131.725
-0.13 | 16.8325 | 52.51 | 160.57
-0.12 | 22.205 | 67.535 | 194.6
-0.11 | 28.92 | 86.255 | 235.95
-0.1 | 37.765 | 109.21 | 279.45
-0.09 | 48.605 | 136.205 | 329.7
-0.08 | 61.23 | 163.965 | 375.5
-0.07 | 77.97 | 198.95 | 420.9
-0.06 | 97.715 | 244.1 | 482.05
-0.05 | 117.895 | 287.75 | 535.1
-0.04 | 143.06 | 334.4 | 577.85
-0.03 | 173.85 | 380.75 | 629.8
-0.02 | 205.45 | 432.05 | 689.25
-0.01 | 238.3 | 491.6 | 742.4
0 | 274.6 | 546.15 | 787
0.01 | 307.1 | 593.7 | 825.5
0.02 | 343.3 | 642.9 | 863.5
0.03 | 377.1 | 685.05 | 911.5
0.04 | 405.6 | 730.9 | 949
0.05 | 437.35 | 782.5 | 978.5
0.06 | 463.45 | 826 | 1020
0.07 | 483.8 | 861.5 | 1040.5
0.08 | 497.5 | 886 | 1064
0.09 | 506.85 | 927.5 | 1099
0.1 | 508.7 | 960 | 1116.5
0.11 | 516.7 | 983 | 1139.5
0.12 | 517 | 1014 | 1154.5
0.13 | 507 | 1023 | 1166
0.14 | 503.5 | 1045 | 1183.5
0.15 | 497.5 | 1079.5 | 1198
0.16 | 484 | 1091 | 1195
0.17 | 464.5 | 1096 | 1202.5
0.18 | 442 | 1106.5 | 1219.5
0.19 | 419 | 1118.5 | 1223.5
0.2 | 407 | 1138 | 1239.5
0.21 | 389 | 1148.5 | 1222
0.22 | 379 | 1138.5 | 1212
0.23 | 358 | 1144 | 1227.5
0.24 | 324 | 1157.5 | 1228
0.25 | 303.5 | 1148.5 | 1229.5
0.26 | 287 | 1148.5 | 1213.5
0.27 | 281.5 | 1147 | 1204
0.28 | 271.5 | 1139 | 1201.5
0.29 | 249 | 1140 | 1197
0.3 | 228 | 1130 | 1188
0.31 | 213.5 | 1116.5 | 1180
0.32 | 200.5 | 1110.5 | 1168
0.33 | 197.5 | 1107 | 1150
0.34 | 186 | 1086 | 1141
0.35 | 158.5 | 1066.5 | 1118
0.36 | 155.5 | 1055.5 | 1111
0.37 | 154.5 | 1044.5 | 1105.5
0.38 | 144.5 | 1026.5 | 1078.5
0.39 | 134 | 997.5 | 1055.5
0.4 | 110 | 983 | 1035
0.41 | 112 | 964.5 | 1027
0.42 | 121.5 | 939.5 | 1009.5
0.43 | 109.5 | 919.5 | 979.5
0.44 | 94 | 888 | 957
0.45 | 90 | 863 | 927
0.46 | 94 | 841.5 | 909.5
0.47 | 92.5 | 811 | 895
0.48 | 80 | 778.5 | 865
0.49 | 58.5 | 749.5 | 850
0.5 | 48 | 737 | 850