## IDS-VDS Characteristic (mA-mm)
VGS (V) | VDS = 0.100 V | VDS = 0.500 V | VDS = 0.900 V
-0.75 | 0.0006361 | 0.0026926 | 0.008912
-0.74 | 0.0006074 | 0.0025999 | 0.008705
-0.73 | 0.0005859 | 0.0025294 | 0.008466
-0.72 | 0.0005571 | 0.0024464 | 0.008247
-0.71 | 0.0005341 | 0.0023737 | 0.007989
-0.7 | 0.0005134 | 0.0023022 | 0.007777
-0.69 | 0.00049664 | 0.002215 | 0.007563
-0.68 | 0.00047421 | 0.0021501 | 0.007394
-0.67 | 0.00045176 | 0.0020735 | 0.007172
-0.66 | 0.00043406 | 0.0020094 | 0.006986
-0.65 | 0.00041728 | 0.0019373 | 0.006814
-0.64 | 0.0003973 | 0.0018706 | 0.006608
-0.63 | 0.00038074 | 0.0018003 | 0.00639
-0.62 | 0.000364 | 0.0017483 | 0.006213
-0.61 | 0.0003482 | 0.0016905 | 0.006054
-0.6 | 0.0003319 | 0.0016269 | 0.00587
-0.59 | 0.00031646 | 0.0015761 | 0.005704
-0.58 | 0.00030204 | 0.0015337 | 0.005563
-0.57 | 0.00028955 | 0.0014705 | 0.005415
-0.56 | 0.00027811 | 0.0014098 | 0.005238
-0.55 | 0.00026558 | 0.0013657 | 0.005076
-0.54 | 0.00025016 | 0.001321 | 0.0049908
-0.53 | 0.00023974 | 0.0012647 | 0.0048766
-0.52 | 0.0002281 | 0.0012201 | 0.0046917
-0.51 | 0.0002184 | 0.0011897 | 0.0045355
-0.5 | 0.00020911 | 0.0011484 | 0.0044316
-0.49 | 0.00020167 | 0.0011183 | 0.0043509
-0.48 | 0.0001934 | 0.0010825 | 0.0042409
-0.47 | 0.00018808 | 0.0010522 | 0.0041626
-0.46 | 0.00018408 | 0.0010318 | 0.0040837
-0.45 | 0.00018129 | 0.0010233 | 0.0040491
-0.44 | 0.00018132 | 0.001018 | 0.004045
-0.43 | 0.0001855 | 0.0010338 | 0.0040667
-0.42 | 0.00019229 | 0.0010576 | 0.0041526
-0.41 | 0.00020675 | 0.001107 | 0.0043417
-0.4 | 0.00023165 | 0.0011801 | 0.0046237
-0.39 | 0.00026785 | 0.0013094 | 0.0050751
-0.38 | 0.0003205 | 0.0014893 | 0.005779
-0.37 | 0.00039284 | 0.0017556 | 0.006689
-0.36 | 0.00049626 | 0.0021283 | 0.008095
-0.35 | 0.0006809 | 0.0026616 | 0.010072
-0.34 | 0.0008961 | 0.0034139 | 0.012904
-0.33 | 0.0011899 | 0.0044246 | 0.016901
-0.32 | 0.0015908 | 0.006032 | 0.022445
-0.31 | 0.0021549 | 0.008033 | 0.030177
-0.3 | 0.0029264 | 0.010796 | 0.040865
-0.29 | 0.0039923 | 0.014694 | 0.056072
-0.28 | 0.0054342 | 0.019954 | 0.07699
-0.27 | 0.007798 | 0.027323 | 0.10518
-0.26 | 0.010597 | 0.037268 | 0.1439
-0.25 | 0.014461 | 0.051111 | 0.19668
-0.24 | 0.019619 | 0.07071 | 0.26771
-0.23 | 0.026815 | 0.09652 | 0.36627
-0.22 | 0.036428 | 0.13037 | 0.49206
-0.21 | 0.049652 | 0.17706 | 0.672
-0.2 | 0.0691 | 0.23856 | 0.903
-0.19 | 0.09335 | 0.32269 | 1.2104
-0.18 | 0.1265 | 0.43597 | 1.6172
-0.17 | 0.1706 | 0.586 | 2.1515
-0.16 | 0.23001 | 0.7797 | 2.8387
-0.15 | 0.30953 | 1.0383 | 3.7223
-0.14 | 0.41597 | 1.3828 | 4.8276
-0.13 | 0.55543 | 1.8178 | 6.233
-0.12 | 0.7402 | 2.3849 | 7.94
-0.11 | 0.984 | 3.1134 | 10.04
-0.1 | 1.2973 | 4.0415 | 12.524
-0.09 | 1.7136 | 5.212 | 15.49
-0.08 | 2.237 | 6.643 | 18.968
-0.07 | 2.9024 | 8.403 | 22.748
-0.06 | 3.7454 | 10.53 | 27.2
-0.05 | 4.7784 | 13.105 | 32.178
-0.04 | 6.032 | 16.09 | 37.672
-0.03 | 7.562 | 19.608 | 43.71
-0.02 | 9.406 | 23.563 | 50.2
-0.01 | 11.572 | 28.099 | 57.25
0 | 14.071 | 33.214 | 64.72
0.01 | 16.921 | 38.812 | 72.75
0.02 | 20.108 | 44.799 | 81.11
0.03 | 23.724 | 51.564 | 90.04
0.04 | 27.565 | 58.4 | 99.34
0.05 | 31.777 | 66.06 | 108.65
0.06 | 36.196 | 74.04 | 118.71
0.07 | 40.915 | 82.33 | 128.93
0.08 | 45.809 | 91.18 | 139.47
0.09 | 50.846 | 100.1 | 150.26
0.1 | 55.975 | 109.5 | 161.28
0.11 | 60.93 | 119.18 | 172.44
0.12 | 66.22 | 129.15 | 183.92
0.13 | 71.41 | 139.27 | 195.47
0.14 | 76.52 | 149.65 | 207.07
0.15 | 81.53 | 160.15 | 218.98
0.16 | 86.29 | 171.02 | 231.02
0.17 | 91.04 | 181.94 | 243.01
0.18 | 95.52 | 192.76 | 255.12
0.19 | 100.11 | 204 | 267.08
0.2 | 104.38 | 215.25 | 279.38
0.21 | 108.37 | 226.71 | 291.77
0.22 | 111.99 | 238.14 | 303.97
0.23 | 115.57 | 249.46 | 316.24
0.24 | 118.92 | 261.01 | 328.31
0.25 | 122.5 | 272.56 | 340.64
0.26 | 125.55 | 283.99 | 352.73
0.27 | 128.41 | 295.32 | 364.98
0.28 | 130.91 | 306.75 | 376.86
0.29 | 133.44 | 318.17 | 388.93
0.3 | 135.85 | 329.58 | 400.87
0.31 | 138.29 | 340.84 | 412.65
0.32 | 140.47 | 351.8 | 424.4
0.33 | 142.34 | 362.96 | 435.91
0.34 | 144.22 | 373.92 | 447.45
0.35 | 145.83 | 384.73 | 458.73
0.36 | 147.65 | 395.42 | 469.9
0.37 | 149.35 | 405.82 | 481.11
0.38 | 150.42 | 416.18 | 491.81
0.39 | 151.96 | 426.36 | 502.53
0.4 | 153.28 | 436.34 | 513.01
0.41 | 154.6 | 446.07 | 523.36
0.42 | 155.68 | 455.57 | 533.52
0.43 | 156.51 | 464.89 | 543.54
0.44 | 157.61 | 473.99 | 553.28
0.45 | 158.75 | 482.76 | 562.73
0.46 | 159.79 | 491.27 | 571.9
0.47 | 160.36 | 499.55 | 581
0.48 | 161.32 | 507.54 | 589.8
0.49 | 162.02 | 515.3 | 598.2
0.5 | 163.09 | 522.68 | 606.8

## Tranconductance (mS-mm)
VGS (V) | VDS = 0.100 V | VDS = 0.500 V | VDS = 0.900 V
-0.75 | -0.00287 | -0.00927 | -0.0207
-0.74 | -0.00251 | -0.00816 | -0.0223
-0.73 | -0.002515 | -0.007675 | -0.0229
-0.72 | -0.00259 | -0.007785 | -0.02385
-0.71 | -0.002185 | -0.00721 | -0.0235
-0.7 | -0.001873 | -0.007935 | -0.0213
-0.69 | -0.0019595 | -0.007605 | -0.01915
-0.68 | -0.002244 | -0.007075 | -0.01955
-0.67 | -0.0020075 | -0.007035 | -0.0204
-0.66 | -0.001724 | -0.00681 | -0.0179
-0.65 | -0.001838 | -0.00694 | -0.0189
-0.64 | -0.001827 | -0.00685 | -0.0212
-0.63 | -0.001665 | -0.006115 | -0.01975
-0.62 | -0.001627 | -0.00549 | -0.0168
-0.61 | -0.001605 | -0.00607 | -0.01715
-0.6 | -0.001587 | -0.00572 | -0.0175
-0.59 | -0.001493 | -0.00466 | -0.01535
-0.58 | -0.0013455 | -0.00528 | -0.01445
-0.57 | -0.0011965 | -0.006195 | -0.01625
-0.56 | -0.0011985 | -0.00524 | -0.01695
-0.55 | -0.0013975 | -0.00444 | -0.01236
-0.54 | -0.001292 | -0.00505 | -0.00997
-0.53 | -0.001103 | -0.005045 | -0.014955
-0.52 | -0.001067 | -0.00375 | -0.017055
-0.51 | -0.0009495 | -0.003585 | -0.013005
-0.5 | -0.0008365 | -0.00357 | -0.00923
-0.49 | -0.0007855 | -0.003295 | -0.009535
-0.48 | -0.0006795 | -0.003305 | -0.009415
-0.47 | -0.000466 | -0.002535 | -0.00786
-0.46 | -0.0003395 | -0.001445 | -0.005675
-0.45 | -0.000138 | -0.00069 | -0.001935
-0.44 | 0.0002105 | 0.000525 | 0.00088
-0.43 | 0.0005485 | 0.00198 | 0.00538
-0.42 | 0.0010625 | 0.00366 | 0.01375
-0.41 | 0.001968 | 0.006125 | 0.023555
-0.4 | 0.003055 | 0.01012 | 0.03667
-0.39 | 0.0044425 | 0.01546 | 0.057765
-0.38 | 0.0062495 | 0.02231 | 0.080695
-0.37 | 0.008788 | 0.03195 | 0.1158
-0.36 | 0.014403 | 0.0453 | 0.16915
-0.35 | 0.019992 | 0.06428 | 0.24045
-0.34 | 0.02545 | 0.08815 | 0.34145
-0.33 | 0.034735 | 0.130905 | 0.47705
-0.32 | 0.04825 | 0.18042 | 0.6638
-0.31 | 0.06678 | 0.2382 | 0.921
-0.3 | 0.09187 | 0.33305 | 1.29475
-0.29 | 0.12539 | 0.4579 | 1.80625
-0.28 | 0.190285 | 0.63145 | 2.4554
-0.27 | 0.25814 | 0.8657 | 3.3455
-0.26 | 0.33315 | 1.1894 | 4.575
-0.25 | 0.4511 | 1.6721 | 6.1905
-0.24 | 0.6177 | 2.27045 | 8.4795
-0.23 | 0.84045 | 2.983 | 11.2175
-0.22 | 1.14185 | 4.027 | 15.2865
-0.21 | 1.6336 | 5.4095 | 20.547
-0.2 | 2.1849 | 7.2815 | 26.92
-0.19 | 2.87 | 9.8705 | 35.71
-0.18 | 3.8625 | 13.1655 | 47.055
-0.17 | 5.1755 | 17.1865 | 61.075
-0.16 | 6.9465 | 22.615 | 78.54
-0.15 | 9.298 | 30.155 | 99.445
-0.14 | 12.295 | 38.975 | 125.535
-0.13 | 16.2115 | 50.105 | 155.62
-0.12 | 21.4285 | 64.78 | 190.35
-0.11 | 27.855 | 82.83 | 229.2
-0.1 | 36.48 | 104.93 | 272.5
-0.09 | 46.985 | 130.075 | 322.2
-0.08 | 59.44 | 159.55 | 362.9
-0.07 | 75.42 | 194.35 | 411.6
-0.06 | 93.8 | 235.1 | 471.5
-0.05 | 114.33 | 278 | 523.6
-0.04 | 139.18 | 325.15 | 576.6
-0.03 | 168.7 | 373.65 | 626.4
-0.02 | 200.5 | 424.55 | 677
-0.01 | 233.25 | 482.55 | 726
0 | 267.45 | 535.65 | 775
0.01 | 301.85 | 579.25 | 819.5
0.02 | 340.15 | 637.6 | 864.5
0.03 | 372.85 | 680.05 | 911.5
0.04 | 402.65 | 724.8 | 930.5
0.05 | 431.55 | 782 | 968.5
0.06 | 456.9 | 813.5 | 1014
0.07 | 480.65 | 857 | 1038
0.08 | 496.55 | 888.5 | 1066.5
0.09 | 508.3 | 916 | 1090.5
0.1 | 504.2 | 954 | 1109
0.11 | 512.25 | 982.5 | 1132
0.12 | 524 | 1004.5 | 1151.5
0.13 | 515 | 1025 | 1157.5
0.14 | 506 | 1044 | 1175.5
0.15 | 488.5 | 1068.5 | 1197.5
0.16 | 475.5 | 1089.5 | 1201.5
0.17 | 461.5 | 1087 | 1205
0.18 | 453.5 | 1103 | 1203.5
0.19 | 443 | 1124.5 | 1213
0.2 | 413 | 1135.5 | 1234.5
0.21 | 380.5 | 1144.5 | 1229.5
0.22 | 360 | 1137.5 | 1223.5
0.23 | 346.5 | 1143.5 | 1217
0.24 | 346.5 | 1155 | 1220
0.25 | 331.5 | 1149 | 1221
0.26 | 295.5 | 1138 | 1217
0.27 | 268 | 1138 | 1206.5
0.28 | 251.5 | 1142.5 | 1197.5
0.29 | 247 | 1141.5 | 1200.5
0.3 | 242.5 | 1133.5 | 1186
0.31 | 231 | 1111 | 1176.5
0.32 | 202.5 | 1106 | 1163
0.33 | 187.5 | 1106 | 1152.5
0.34 | 174.5 | 1088.5 | 1141
0.35 | 171.5 | 1075 | 1122.5
0.36 | 176 | 1054.5 | 1119
0.37 | 138.5 | 1038 | 1095.5
0.38 | 130.5 | 1027 | 1071
0.39 | 143 | 1008 | 1060
0.4 | 132 | 985.5 | 1041.5
0.41 | 120 | 961.5 | 1025.5
0.42 | 95.5 | 941 | 1009
0.43 | 96.5 | 921 | 988
0.44 | 112 | 893.5 | 959.5
0.45 | 109 | 864 | 931
0.46 | 80.5 | 839.5 | 913.5
0.47 | 76.5 | 813.5 | 895
0.48 | 83 | 787.5 | 860
0.49 | 88.5 | 757 | 850
0.5 | 107 | 738 | 860