## IDS-VDS Characteristic (mA-mm)
VGS (V) | VDS = 0.100 V | VDS = 0.500 V | VDS = 0.900 V
-0.75 | 0.0006515 | 0.0027855 | 0.009378
-0.74 | 0.0006168 | 0.0026496 | 0.00909
-0.73 | 0.0005884 | 0.0025752 | 0.0089
-0.72 | 0.0005623 | 0.0024697 | 0.008642
-0.71 | 0.0005396 | 0.0024013 | 0.008442
-0.7 | 0.0005211 | 0.0023215 | 0.008208
-0.69 | 0.0004975 | 0.0022482 | 0.007972
-0.68 | 0.00047509 | 0.00218 | 0.007774
-0.67 | 0.00045516 | 0.0021045 | 0.007543
-0.66 | 0.0004377 | 0.0020403 | 0.007312
-0.65 | 0.00041571 | 0.0019875 | 0.007112
-0.64 | 0.00040042 | 0.0019225 | 0.006923
-0.63 | 0.00038332 | 0.0018594 | 0.006731
-0.62 | 0.00036579 | 0.0017774 | 0.006496
-0.61 | 0.00034858 | 0.0017253 | 0.006308
-0.6 | 0.0003323 | 0.0016614 | 0.006171
-0.59 | 0.00031784 | 0.0016075 | 0.005979
-0.58 | 0.00030309 | 0.0015469 | 0.005782
-0.57 | 0.00029013 | 0.0015042 | 0.005615
-0.56 | 0.00027813 | 0.001436 | 0.005446
-0.55 | 0.00026592 | 0.0013927 | 0.005283
-0.54 | 0.00025331 | 0.001348 | 0.005129
-0.53 | 0.00024107 | 0.0012982 | 0.005028
-0.52 | 0.0002309 | 0.0012556 | 0.0048596
-0.51 | 0.0002204 | 0.0012138 | 0.004737
-0.5 | 0.00021128 | 0.0011718 | 0.0045974
-0.49 | 0.00020289 | 0.001132 | 0.0044469
-0.48 | 0.00019597 | 0.0011069 | 0.0043517
-0.47 | 0.00018802 | 0.0010775 | 0.0042419
-0.46 | 0.00018221 | 0.0010545 | 0.0041989
-0.45 | 0.00017965 | 0.001034 | 0.0041385
-0.44 | 0.00017923 | 0.0010246 | 0.0041219
-0.43 | 0.00018137 | 0.0010249 | 0.004117
-0.42 | 0.00018891 | 0.0010376 | 0.0041808
-0.41 | 0.00020117 | 0.0010818 | 0.0043215
-0.4 | 0.00022119 | 0.0011489 | 0.0045557
-0.39 | 0.0002533 | 0.0012559 | 0.0049453
-0.38 | 0.00029899 | 0.0014115 | 0.0055123
-0.37 | 0.0003633 | 0.0016511 | 0.006445
-0.36 | 0.00045565 | 0.0019853 | 0.007635
-0.35 | 0.0005946 | 0.0024571 | 0.009402
-0.34 | 0.0007811 | 0.0031212 | 0.011945
-0.33 | 0.0010334 | 0.0040557 | 0.01546
-0.32 | 0.0013892 | 0.0053568 | 0.020452
-0.31 | 0.0018773 | 0.007333 | 0.027398
-0.3 | 0.0025545 | 0.009884 | 0.037157
-0.29 | 0.0034733 | 0.01339 | 0.050787
-0.28 | 0.0047507 | 0.018156 | 0.06958
-0.27 | 0.006881 | 0.02487 | 0.09517
-0.26 | 0.009413 | 0.03396 | 0.13066
-0.25 | 0.012812 | 0.04629 | 0.17785
-0.24 | 0.01752 | 0.06454 | 0.24436
-0.23 | 0.023961 | 0.08781 | 0.33338
-0.22 | 0.032608 | 0.11935 | 0.45175
-0.21 | 0.044438 | 0.16174 | 0.6143
-0.2 | 0.06189 | 0.21993 | 0.8246
-0.19 | 0.0839 | 0.29715 | 1.1117
-0.18 | 0.114 | 0.40173 | 1.4957
-0.17 | 0.154 | 0.54048 | 1.9844
-0.16 | 0.20771 | 0.7249 | 2.6207
-0.15 | 0.27947 | 0.9667 | 3.4571
-0.14 | 0.37635 | 1.2808 | 4.5086
-0.13 | 0.50288 | 1.7012 | 5.832
-0.12 | 0.6761 | 2.2374 | 7.474
-0.11 | 0.897 | 2.923 | 9.484
-0.1 | 1.1949 | 3.8084 | 11.839
-0.09 | 1.5809 | 4.8993 | 14.725
-0.08 | 2.0715 | 6.28 | 18.036
-0.07 | 2.7034 | 7.98 | 21.802
-0.06 | 3.4922 | 10.035 | 26.084
-0.05 | 4.4992 | 12.458 | 30.998
-0.04 | 5.717 | 15.392 | 36.313
-0.03 | 7.197 | 18.821 | 42.269
-0.02 | 8.995 | 22.714 | 48.696
-0.01 | 11.107 | 27.17 | 55.529
0 | 13.568 | 32.159 | 63.09
0.01 | 16.358 | 37.678 | 71.05
0.02 | 19.548 | 43.638 | 79.32
0.03 | 23.113 | 50.189 | 88.14
0.04 | 26.956 | 57.16 | 97.27
0.05 | 31.146 | 64.68 | 106.69
0.06 | 35.588 | 72.58 | 116.66
0.07 | 40.325 | 80.85 | 126.93
0.08 | 45.247 | 89.58 | 137.36
0.09 | 50.305 | 98.53 | 148.17
0.1 | 55.429 | 107.85 | 159
0.11 | 60.51 | 117.57 | 170.28
0.12 | 65.81 | 127.45 | 181.78
0.13 | 70.95 | 137.65 | 193.28
0.14 | 76.04 | 147.9 | 204.95
0.15 | 81.07 | 158.47 | 216.75
0.16 | 86.07 | 169.32 | 228.73
0.17 | 90.83 | 180.18 | 240.8
0.18 | 95.35 | 191.16 | 252.91
0.19 | 99.65 | 202.3 | 264.94
0.2 | 103.87 | 213.58 | 277.21
0.21 | 107.93 | 224.82 | 289.6
0.22 | 111.91 | 236.4 | 301.8
0.23 | 115.51 | 247.84 | 314.16
0.24 | 118.9 | 259.3 | 326.19
0.25 | 122.02 | 271.01 | 338.63
0.26 | 124.99 | 282.24 | 350.72
0.27 | 128.03 | 293.75 | 362.88
0.28 | 130.72 | 305.24 | 374.86
0.29 | 133.33 | 316.63 | 386.85
0.3 | 135.78 | 328.07 | 398.91
0.31 | 137.88 | 339.31 | 410.83
0.32 | 139.95 | 350.45 | 422.49
0.33 | 142.06 | 361.62 | 434.02
0.34 | 143.99 | 372.55 | 445.51
0.35 | 145.74 | 383.36 | 456.93
0.36 | 147.34 | 394.03 | 468.13
0.37 | 148.86 | 404.7 | 479.39
0.38 | 150.37 | 415.03 | 490.1
0.39 | 151.82 | 425.25 | 500.94
0.4 | 152.82 | 435.15 | 511.46
0.41 | 154.25 | 445.03 | 521.9
0.42 | 155.25 | 454.6 | 532.06
0.43 | 156.47 | 463.98 | 542.08
0.44 | 157.56 | 473.16 | 551.93
0.45 | 158.39 | 481.88 | 561.47
0.46 | 159.27 | 490.59 | 570.7
0.47 | 160.26 | 498.83 | 579.8
0.48 | 161.14 | 506.89 | 588.6
0.49 | 161.91 | 514.67 | 597
0.5 | 162.69 | 522.15 | 605.7

## Tranconductance (mS-mm)
VGS (V) | VDS = 0.100 V | VDS = 0.500 V | VDS = 0.900 V
-0.75 | -0.00347 | -0.01359 | -0.0288
-0.74 | -0.003155 | -0.010515 | -0.0239
-0.73 | -0.002725 | -0.008995 | -0.0224
-0.72 | -0.00244 | -0.008695 | -0.0229
-0.71 | -0.00206 | -0.00741 | -0.0217
-0.7 | -0.002105 | -0.007655 | -0.0235
-0.69 | -0.0023005 | -0.007075 | -0.0217
-0.68 | -0.002117 | -0.007185 | -0.02145
-0.67 | -0.0018695 | -0.006985 | -0.0231
-0.66 | -0.0019725 | -0.00585 | -0.02155
-0.65 | -0.001864 | -0.00589 | -0.01945
-0.64 | -0.0016195 | -0.006405 | -0.01905
-0.63 | -0.0017315 | -0.007255 | -0.02135
-0.62 | -0.001737 | -0.006705 | -0.02115
-0.61 | -0.0016745 | -0.0058 | -0.01625
-0.6 | -0.001537 | -0.00589 | -0.01645
-0.59 | -0.0014605 | -0.005725 | -0.01945
-0.58 | -0.0013855 | -0.005165 | -0.0182
-0.57 | -0.001248 | -0.005545 | -0.0168
-0.56 | -0.0012105 | -0.005575 | -0.0166
-0.55 | -0.001241 | -0.0044 | -0.01585
-0.54 | -0.0012425 | -0.004725 | -0.01275
-0.53 | -0.0011205 | -0.00462 | -0.01347
-0.52 | -0.0010335 | -0.00422 | -0.01455
-0.51 | -0.000981 | -0.00419 | -0.01311
-0.5 | -0.0008755 | -0.00409 | -0.014505
-0.49 | -0.0007655 | -0.003245 | -0.012285
-0.48 | -0.0007435 | -0.002725 | -0.01025
-0.47 | -0.000688 | -0.00262 | -0.00764
-0.46 | -0.0004185 | -0.002175 | -0.00517
-0.45 | -0.000149 | -0.001495 | -0.00385
-0.44 | 8.6e-05 | -0.000455 | -0.001075
-0.43 | 0.000484 | 0.00065 | 0.002945
-0.42 | 0.00099 | 0.002845 | 0.010225
-0.41 | 0.001614 | 0.005565 | 0.018745
-0.4 | 0.0026065 | 0.008705 | 0.03119
-0.39 | 0.00389 | 0.01313 | 0.04783
-0.38 | 0.0055 | 0.01976 | 0.074985
-0.37 | 0.007833 | 0.02869 | 0.106135
-0.36 | 0.011565 | 0.0403 | 0.14785
-0.35 | 0.0162725 | 0.056795 | 0.2155
-0.34 | 0.02194 | 0.07993 | 0.3029
-0.33 | 0.030405 | 0.11178 | 0.42535
-0.32 | 0.042195 | 0.163865 | 0.5969
-0.31 | 0.058265 | 0.22636 | 0.83525
-0.3 | 0.0798 | 0.30285 | 1.16945
-0.29 | 0.10981 | 0.4136 | 1.62115
-0.28 | 0.170385 | 0.574 | 2.21915
-0.27 | 0.233115 | 0.7902 | 3.054
-0.26 | 0.29655 | 1.071 | 4.134
-0.25 | 0.40535 | 1.529 | 5.685
-0.24 | 0.55745 | 2.076 | 7.7765
-0.23 | 0.7544 | 2.7405 | 10.3695
-0.22 | 1.02385 | 3.6965 | 14.046
-0.21 | 1.4641 | 5.029 | 18.6425
-0.2 | 1.9731 | 6.7705 | 24.87
-0.19 | 2.6055 | 9.09 | 33.555
-0.18 | 3.505 | 12.1665 | 43.635
-0.17 | 4.6855 | 16.1585 | 56.25
-0.16 | 6.2735 | 21.311 | 73.635
-0.15 | 8.432 | 27.795 | 94.395
-0.14 | 11.1705 | 36.725 | 118.745
-0.13 | 14.9875 | 47.83 | 148.27
-0.12 | 19.706 | 61.09 | 182.6
-0.11 | 25.94 | 78.55 | 218.25
-0.1 | 34.195 | 98.815 | 262.05
-0.09 | 43.83 | 123.58 | 309.85
-0.08 | 56.125 | 154.035 | 353.85
-0.07 | 71.035 | 187.75 | 402.4
-0.06 | 89.79 | 223.9 | 459.8
-0.05 | 111.24 | 267.85 | 511.45
-0.04 | 134.89 | 318.15 | 563.55
-0.03 | 163.9 | 366.1 | 619.15
-0.02 | 195.5 | 417.45 | 663
-0.01 | 228.65 | 472.25 | 719.7
0 | 262.55 | 525.4 | 776.05
0.01 | 299 | 573.95 | 811.5
0.02 | 337.75 | 625.55 | 854.5
0.03 | 370.4 | 676.1 | 897.5
0.04 | 401.65 | 724.55 | 927.5
0.05 | 431.6 | 771 | 969.5
0.06 | 458.95 | 808.5 | 1012
0.07 | 482.95 | 850 | 1035
0.08 | 499 | 884 | 1062
0.09 | 509.1 | 913.5 | 1082
0.1 | 510.25 | 952 | 1105.5
0.11 | 519.05 | 980 | 1139
0.12 | 522 | 1004 | 1150
0.13 | 511.5 | 1022.5 | 1158.5
0.14 | 506 | 1041 | 1173.5
0.15 | 501.5 | 1071 | 1189
0.16 | 488 | 1085.5 | 1202.5
0.17 | 464 | 1092 | 1209
0.18 | 441 | 1106 | 1207
0.19 | 426 | 1121 | 1215
0.2 | 414 | 1126 | 1233
0.21 | 402 | 1141 | 1229.5
0.22 | 379 | 1151 | 1228
0.23 | 349.5 | 1145 | 1219.5
0.24 | 325.5 | 1158.5 | 1223.5
0.25 | 304.5 | 1147 | 1226.5
0.26 | 300.5 | 1137 | 1212.5
0.27 | 286.5 | 1150 | 1207
0.28 | 265 | 1144 | 1198.5
0.29 | 253 | 1141.5 | 1202.5
0.3 | 227.5 | 1134 | 1199
0.31 | 208.5 | 1119 | 1179
0.32 | 209 | 1115.5 | 1159.5
0.33 | 202 | 1105 | 1151
0.34 | 184 | 1087 | 1145.5
0.35 | 167.5 | 1074 | 1131
0.36 | 156 | 1067 | 1123
0.37 | 151.5 | 1050 | 1098.5
0.38 | 148 | 1027.5 | 1077.5
0.39 | 122.5 | 1006 | 1068
0.4 | 121.5 | 989 | 1048
0.41 | 121.5 | 972.5 | 1030
0.42 | 111 | 947.5 | 1009
0.43 | 115.5 | 928 | 993.5
0.44 | 96 | 895 | 969.5
0.45 | 85.5 | 871.5 | 938.5
0.46 | 93.5 | 847.5 | 916.5
0.47 | 93.5 | 815 | 895
0.48 | 82.5 | 792 | 860
0.49 | 77.5 | 763 | 855
0.5 | 78 | 748 | 870