## IDS-VDS Characteristic (mA-mm)
VGS (V) | VDS = 0.100 V | VDS = 0.500 V | VDS = 0.900 V
-0.75 | 0.0006534 | 0.0027709 | 0.009356
-0.74 | 0.0006255 | 0.0026997 | 0.009116
-0.73 | 0.0005986 | 0.0026121 | 0.008864
-0.72 | 0.0005726 | 0.0025151 | 0.008616
-0.71 | 0.0005497 | 0.0024429 | 0.008363
-0.7 | 0.0005225 | 0.0023635 | 0.008112
-0.69 | 0.000501 | 0.0022845 | 0.007937
-0.68 | 0.00048415 | 0.0022151 | 0.007702
-0.67 | 0.00046455 | 0.0021374 | 0.007493
-0.66 | 0.00044306 | 0.0020647 | 0.007268
-0.65 | 0.00042466 | 0.0019814 | 0.007086
-0.64 | 0.00041035 | 0.0019173 | 0.0069
-0.63 | 0.00038977 | 0.0018479 | 0.006686
-0.62 | 0.00037136 | 0.0017801 | 0.006498
-0.61 | 0.000355 | 0.001728 | 0.006334
-0.6 | 0.00033719 | 0.0016657 | 0.006142
-0.59 | 0.00032289 | 0.0015975 | 0.005942
-0.58 | 0.00030666 | 0.001556 | 0.005754
-0.57 | 0.00029495 | 0.0015074 | 0.005609
-0.56 | 0.00028024 | 0.0014594 | 0.005423
-0.55 | 0.00026839 | 0.0013979 | 0.005276
-0.54 | 0.00025432 | 0.0013559 | 0.00513
-0.53 | 0.00024247 | 0.001307 | 0.0049961
-0.52 | 0.00023106 | 0.0012683 | 0.0048489
-0.51 | 0.00022149 | 0.0012192 | 0.0047155
-0.5 | 0.00021277 | 0.0011867 | 0.0045949
-0.49 | 0.00020353 | 0.0011453 | 0.0044542
-0.48 | 0.00019693 | 0.0011065 | 0.0043878
-0.47 | 0.00018987 | 0.0010788 | 0.0042918
-0.46 | 0.00018511 | 0.0010586 | 0.0041796
-0.45 | 0.00018193 | 0.0010409 | 0.0041585
-0.44 | 0.00018012 | 0.0010349 | 0.0041166
-0.43 | 0.00018334 | 0.0010326 | 0.0041576
-0.42 | 0.00019068 | 0.001052 | 0.0042022
-0.41 | 0.0002031 | 0.0010867 | 0.0043419
-0.4 | 0.00022329 | 0.0011662 | 0.0045806
-0.39 | 0.00025589 | 0.0012639 | 0.0049617
-0.38 | 0.00030243 | 0.0014236 | 0.0055304
-0.37 | 0.00036974 | 0.0016596 | 0.006474
-0.36 | 0.0004629 | 0.0019975 | 0.007693
-0.35 | 0.0006056 | 0.0024787 | 0.009493
-0.34 | 0.0007949 | 0.0031586 | 0.012021
-0.33 | 0.0010579 | 0.0040959 | 0.01561
-0.32 | 0.0014176 | 0.0054242 | 0.02062
-0.31 | 0.0019154 | 0.007458 | 0.027545
-0.3 | 0.0026087 | 0.010032 | 0.037402
-0.29 | 0.0035615 | 0.013593 | 0.051047
-0.28 | 0.0048668 | 0.018466 | 0.07022
-0.27 | 0.007065 | 0.025257 | 0.09592
-0.26 | 0.009624 | 0.034439 | 0.13174
-0.25 | 0.01315 | 0.047107 | 0.18
-0.24 | 0.017915 | 0.0656 | 0.24557
-0.23 | 0.02457 | 0.08959 | 0.33412
-0.22 | 0.033469 | 0.1207 | 0.45482
-0.21 | 0.045398 | 0.16474 | 0.6176
-0.2 | 0.06367 | 0.22356 | 0.8322
-0.19 | 0.08642 | 0.3028 | 1.1168
-0.18 | 0.11748 | 0.40841 | 1.51
-0.17 | 0.15781 | 0.54751 | 1.9989
-0.16 | 0.21317 | 0.7358 | 2.6459
-0.15 | 0.28729 | 0.9731 | 3.4818
-0.14 | 0.38716 | 1.3029 | 4.5384
-0.13 | 0.51996 | 1.7214 | 5.879
-0.12 | 0.6943 | 2.2725 | 7.532
-0.11 | 0.928 | 2.9701 | 9.513
-0.1 | 1.2264 | 3.8403 | 11.923
-0.09 | 1.6247 | 4.9756 | 14.79
-0.08 | 2.1286 | 6.372 | 18.101
-0.07 | 2.7671 | 8.108 | 21.927
-0.06 | 3.5878 | 10.135 | 26.234
-0.05 | 4.6078 | 12.654 | 31.088
-0.04 | 5.828 | 15.552 | 36.498
-0.03 | 7.347 | 18.99 | 42.351
-0.02 | 9.168 | 22.97 | 48.827
-0.01 | 11.273 | 27.388 | 55.721
0 | 13.812 | 32.44 | 63.27
0.01 | 16.646 | 37.946 | 71.1
0.02 | 19.815 | 43.985 | 79.49
0.03 | 23.37 | 50.465 | 88.19
0.04 | 27.256 | 57.44 | 97.39
0.05 | 31.458 | 64.98 | 106.99
0.06 | 35.934 | 72.92 | 116.82
0.07 | 40.692 | 81.27 | 127.09
0.08 | 45.566 | 90.04 | 137.51
0.09 | 50.611 | 98.84 | 148.29
0.1 | 55.72 | 108.22 | 159.24
0.11 | 60.86 | 117.91 | 170.5
0.12 | 66.06 | 127.87 | 181.82
0.13 | 71.19 | 138.15 | 193.4
0.14 | 76.3 | 148.34 | 205.06
0.15 | 81.35 | 158.9 | 216.9
0.16 | 86.32 | 169.72 | 229.02
0.17 | 91.08 | 180.68 | 240.92
0.18 | 95.49 | 191.62 | 253.03
0.19 | 99.83 | 202.8 | 265.16
0.2 | 104.06 | 214 | 277.36
0.21 | 108.09 | 225.5 | 289.82
0.22 | 111.96 | 236.88 | 301.94
0.23 | 115.67 | 248.25 | 314.29
0.24 | 119.11 | 259.83 | 326.49
0.25 | 122.11 | 271.43 | 338.75
0.26 | 125.18 | 282.89 | 350.8
0.27 | 128.08 | 294.29 | 363.06
0.28 | 130.92 | 305.67 | 375.19
0.29 | 133.68 | 317.14 | 387.24
0.3 | 135.83 | 328.61 | 399.31
0.31 | 137.93 | 339.93 | 410.91
0.32 | 140.07 | 350.98 | 422.79
0.33 | 142.18 | 362.09 | 434.51
0.34 | 144.26 | 373.07 | 445.99
0.35 | 145.74 | 383.94 | 457.41
0.36 | 147.28 | 394.6 | 468.44
0.37 | 148.89 | 405.09 | 479.8
0.38 | 150.74 | 415.49 | 490.63
0.39 | 152.02 | 425.74 | 501.39
0.4 | 153.04 | 435.7 | 511.87
0.41 | 154.13 | 445.53 | 522.27
0.42 | 155.44 | 455.05 | 532.55
0.43 | 156.97 | 464.46 | 542.59
0.44 | 157.73 | 473.58 | 552.33
0.45 | 158.39 | 482.43 | 561.81
0.46 | 159.43 | 491.03 | 571.2
0.47 | 160.34 | 499.23 | 580.2
0.48 | 161.46 | 507.31 | 589.2
0.49 | 161.83 | 515.16 | 597.8
0.5 | 162.54 | 522.5 | 606.3

## Tranconductance (mS-mm)
VGS (V) | VDS = 0.100 V | VDS = 0.500 V | VDS = 0.900 V
-0.75 | -0.00279 | -0.00712 | -0.024
-0.74 | -0.00274 | -0.00794 | -0.0246
-0.73 | -0.002645 | -0.00923 | -0.025
-0.72 | -0.002445 | -0.00846 | -0.02505
-0.71 | -0.002505 | -0.00758 | -0.0252
-0.7 | -0.002435 | -0.00792 | -0.0213
-0.69 | -0.0019175 | -0.00742 | -0.0205
-0.68 | -0.0018225 | -0.007355 | -0.0222
-0.67 | -0.0020545 | -0.00752 | -0.0217
-0.66 | -0.0019945 | -0.0078 | -0.02035
-0.65 | -0.0016355 | -0.00737 | -0.0184
-0.64 | -0.0017445 | -0.006675 | -0.02
-0.63 | -0.0019495 | -0.00686 | -0.0201
-0.62 | -0.0017385 | -0.005995 | -0.0176
-0.61 | -0.0017085 | -0.00572 | -0.0178
-0.6 | -0.0016055 | -0.006525 | -0.0196
-0.59 | -0.0015265 | -0.005485 | -0.0194
-0.58 | -0.001397 | -0.004505 | -0.01665
-0.57 | -0.001321 | -0.00483 | -0.01655
-0.56 | -0.001328 | -0.005475 | -0.01665
-0.55 | -0.001296 | -0.005175 | -0.01465
-0.54 | -0.001296 | -0.004545 | -0.013995
-0.53 | -0.001163 | -0.00438 | -0.014055
-0.52 | -0.001049 | -0.00439 | -0.01403
-0.51 | -0.0009145 | -0.00408 | -0.0127
-0.5 | -0.000898 | -0.003695 | -0.013065
-0.49 | -0.000792 | -0.00401 | -0.010355
-0.48 | -0.000683 | -0.003325 | -0.00812
-0.47 | -0.000591 | -0.002395 | -0.01041
-0.46 | -0.000397 | -0.001895 | -0.006665
-0.45 | -0.0002495 | -0.001185 | -0.00315
-0.44 | 7.05e-05 | -0.000415 | -4.5e-05
-0.43 | 0.000528 | 0.000855 | 0.00428
-0.42 | 0.000988 | 0.002705 | 0.009215
-0.41 | 0.0016305 | 0.00571 | 0.01892
-0.4 | 0.0026395 | 0.00886 | 0.03099
-0.39 | 0.003957 | 0.01287 | 0.04749
-0.38 | 0.0056925 | 0.019785 | 0.075615
-0.37 | 0.0080235 | 0.028695 | 0.10813
-0.36 | 0.011793 | 0.040955 | 0.15095
-0.35 | 0.0166 | 0.058055 | 0.2164
-0.34 | 0.022615 | 0.08086 | 0.30585
-0.33 | 0.031135 | 0.11328 | 0.42995
-0.32 | 0.042875 | 0.168105 | 0.59675
-0.31 | 0.059555 | 0.23039 | 0.8391
-0.3 | 0.082305 | 0.30675 | 1.1751
-0.29 | 0.112905 | 0.4217 | 1.6409
-0.28 | 0.175175 | 0.5832 | 2.24365
-0.27 | 0.23786 | 0.79865 | 3.076
-0.26 | 0.30425 | 1.0925 | 4.204
-0.25 | 0.41455 | 1.55805 | 5.6915
-0.24 | 0.571 | 2.12415 | 7.706
-0.23 | 0.7777 | 2.755 | 10.4625
-0.22 | 1.0414 | 3.7575 | 14.174
-0.21 | 1.51005 | 5.143 | 18.869
-0.2 | 2.0511 | 6.903 | 24.96
-0.19 | 2.6905 | 9.2425 | 33.89
-0.18 | 3.5695 | 12.2355 | 44.105
-0.17 | 4.7845 | 16.3695 | 56.795
-0.16 | 6.474 | 21.2795 | 74.145
-0.15 | 8.6995 | 28.355 | 94.625
-0.14 | 11.6335 | 37.415 | 119.86
-0.13 | 15.357 | 48.48 | 149.68
-0.12 | 20.402 | 62.435 | 181.7
-0.11 | 26.605 | 78.39 | 219.55
-0.1 | 34.835 | 100.275 | 263.85
-0.09 | 45.11 | 126.585 | 308.9
-0.08 | 57.12 | 156.62 | 356.85
-0.07 | 72.96 | 188.15 | 406.65
-0.06 | 92.035 | 227.3 | 458.05
-0.05 | 112.01 | 270.85 | 513.2
-0.04 | 136.96 | 316.8 | 563.15
-0.03 | 167 | 370.9 | 616.45
-0.02 | 196.3 | 419.9 | 668.5
-0.01 | 232.2 | 473.5 | 722.15
0 | 268.65 | 527.9 | 768.95
0.01 | 300.15 | 577.25 | 811
0.02 | 336.2 | 625.95 | 854.5
0.03 | 372.05 | 672.75 | 895
0.04 | 404.4 | 725.75 | 940
0.05 | 433.9 | 774 | 971.5
0.06 | 461.7 | 814.5 | 1005
0.07 | 481.6 | 856 | 1034.5
0.08 | 495.95 | 878.5 | 1060
0.09 | 507.7 | 909 | 1086.5
0.1 | 512.45 | 953.5 | 1110.5
0.11 | 517 | 982.5 | 1129
0.12 | 516.5 | 1012 | 1145
0.13 | 512 | 1023.5 | 1162
0.14 | 508 | 1037.5 | 1175
0.15 | 501 | 1069 | 1198
0.16 | 486.5 | 1089 | 1201
0.17 | 458.5 | 1095 | 1200.5
0.18 | 437.5 | 1106 | 1212
0.19 | 428.5 | 1119 | 1216.5
0.2 | 413 | 1135 | 1233
0.21 | 395 | 1144 | 1229
0.22 | 379 | 1137.5 | 1223.5
0.23 | 357.5 | 1147.5 | 1227.5
0.24 | 322 | 1159 | 1223
0.25 | 303.5 | 1153 | 1215.5
0.26 | 298.5 | 1143 | 1215.5
0.27 | 287 | 1139 | 1219.5
0.28 | 280 | 1142.5 | 1209
0.29 | 245.5 | 1147 | 1206
0.3 | 212.5 | 1139.5 | 1183.5
0.31 | 212 | 1118.5 | 1174
0.32 | 212.5 | 1108 | 1180
0.33 | 209.5 | 1104.5 | 1160
0.34 | 178 | 1092.5 | 1145
0.35 | 151 | 1076.5 | 1122.5
0.36 | 157.5 | 1057.5 | 1119.5
0.37 | 173 | 1044.5 | 1109.5
0.38 | 156.5 | 1032.5 | 1079.5
0.39 | 115 | 1010.5 | 1062
0.4 | 105.5 | 989.5 | 1044
0.41 | 120 | 967.5 | 1034
0.42 | 142 | 946.5 | 1016
0.43 | 114.5 | 926.5 | 989
0.44 | 71 | 898.5 | 961
0.45 | 85 | 872.5 | 943.5
0.46 | 97.5 | 840 | 919.5
0.47 | 101.5 | 814 | 900
0.48 | 74.5 | 796.5 | 880
0.49 | 54 | 759.5 | 855
0.5 | 71 | 734 | 850