## IDS-VDS Characteristic (mA-mm)
VGS (V) | VDS = 0.100 V | VDS = 0.500 V | VDS = 0.900 V
-0.75 | 0.0006512 | 0.0027834 | 0.009407
-0.74 | 0.0006255 | 0.0026873 | 0.009169
-0.73 | 0.0005985 | 0.0026174 | 0.008904
-0.72 | 0.000574 | 0.0025287 | 0.008669
-0.71 | 0.000547 | 0.0024568 | 0.008405
-0.7 | 0.0005266 | 0.0023841 | 0.008201
-0.69 | 0.0005087 | 0.0023076 | 0.008023
-0.68 | 0.00048514 | 0.0022125 | 0.007781
-0.67 | 0.00046223 | 0.0021466 | 0.007542
-0.66 | 0.00044002 | 0.0020663 | 0.007315
-0.65 | 0.00042454 | 0.0019928 | 0.007122
-0.64 | 0.00040706 | 0.0019219 | 0.006884
-0.63 | 0.00038747 | 0.001869 | 0.006681
-0.62 | 0.00036925 | 0.0018013 | 0.006501
-0.61 | 0.00035476 | 0.0017425 | 0.006335
-0.6 | 0.00033524 | 0.0016727 | 0.006144
-0.59 | 0.00032009 | 0.0016202 | 0.005969
-0.58 | 0.00030456 | 0.0015691 | 0.005792
-0.57 | 0.00029396 | 0.0015124 | 0.005642
-0.56 | 0.00027861 | 0.0014577 | 0.005442
-0.55 | 0.00026798 | 0.0014043 | 0.005318
-0.54 | 0.00025429 | 0.0013493 | 0.005106
-0.53 | 0.00024114 | 0.0013059 | 0.005
-0.52 | 0.00023192 | 0.0012593 | 0.0048548
-0.51 | 0.0002208 | 0.0012165 | 0.0046767
-0.5 | 0.00021235 | 0.0011714 | 0.0045579
-0.49 | 0.00020327 | 0.0011422 | 0.0044661
-0.48 | 0.00019311 | 0.0011065 | 0.0043205
-0.47 | 0.00018728 | 0.0010733 | 0.0042365
-0.46 | 0.00018159 | 0.0010481 | 0.0041675
-0.45 | 0.00017895 | 0.0010281 | 0.0041026
-0.44 | 0.00017889 | 0.0010232 | 0.0040663
-0.43 | 0.00018263 | 0.0010313 | 0.0040754
-0.42 | 0.00018931 | 0.0010449 | 0.0041382
-0.41 | 0.00020135 | 0.0010799 | 0.0042699
-0.4 | 0.00022247 | 0.0011423 | 0.0045104
-0.39 | 0.00025389 | 0.001249 | 0.0048475
-0.38 | 0.00030071 | 0.0014035 | 0.0053857
-0.37 | 0.00036713 | 0.0016282 | 0.006289
-0.36 | 0.00046133 | 0.0019484 | 0.007456
-0.35 | 0.0006027 | 0.0024168 | 0.009146
-0.34 | 0.0007923 | 0.0030623 | 0.011536
-0.33 | 0.0010481 | 0.0039506 | 0.014944
-0.32 | 0.0014106 | 0.0052339 | 0.019701
-0.31 | 0.0018987 | 0.007161 | 0.026356
-0.3 | 0.002589 | 0.009632 | 0.035711
-0.29 | 0.0035288 | 0.013048 | 0.048957
-0.28 | 0.0048284 | 0.017748 | 0.06703
-0.27 | 0.00703 | 0.024264 | 0.09167
-0.26 | 0.009601 | 0.033157 | 0.12636
-0.25 | 0.01311 | 0.045399 | 0.17312
-0.24 | 0.017848 | 0.06311 | 0.23604
-0.23 | 0.024501 | 0.08615 | 0.32299
-0.22 | 0.033429 | 0.11665 | 0.43853
-0.21 | 0.045557 | 0.15909 | 0.5934
-0.2 | 0.06382 | 0.21665 | 0.8064
-0.19 | 0.08667 | 0.29168 | 1.0865
-0.18 | 0.11767 | 0.39536 | 1.4563
-0.17 | 0.15891 | 0.53026 | 1.9529
-0.16 | 0.21439 | 0.7139 | 2.579
-0.15 | 0.2887 | 0.9488 | 3.3973
-0.14 | 0.38854 | 1.2671 | 4.4343
-0.13 | 0.52001 | 1.6826 | 5.726
-0.12 | 0.6962 | 2.2061 | 7.359
-0.11 | 0.9255 | 2.8939 | 9.322
-0.1 | 1.2282 | 3.7585 | 11.677
-0.09 | 1.6162 | 4.8666 | 14.516
-0.08 | 2.1262 | 6.225 | 17.787
-0.07 | 2.7687 | 7.923 | 21.57
-0.06 | 3.5727 | 9.927 | 25.892
-0.05 | 4.6023 | 12.424 | 30.685
-0.04 | 5.808 | 15.331 | 35.977
-0.03 | 7.317 | 18.689 | 41.904
-0.02 | 9.11 | 22.614 | 48.339
-0.01 | 11.247 | 27.05 | 55.186
0 | 13.714 | 32.088 | 62.69
0.01 | 16.561 | 37.543 | 70.63
0.02 | 19.687 | 43.535 | 78.72
0.03 | 23.247 | 50.056 | 87.62
0.04 | 27.138 | 57.03 | 96.79
0.05 | 31.276 | 64.55 | 106.32
0.06 | 35.787 | 72.43 | 116.25
0.07 | 40.484 | 80.82 | 126.31
0.08 | 45.346 | 89.49 | 136.85
0.09 | 50.346 | 98.47 | 147.57
0.1 | 55.473 | 107.83 | 158.57
0.11 | 60.45 | 117.41 | 169.84
0.12 | 65.74 | 127.43 | 181.26
0.13 | 70.99 | 137.59 | 192.84
0.14 | 76.14 | 148.03 | 204.52
0.15 | 81.11 | 158.45 | 216.45
0.16 | 85.95 | 169.33 | 228.37
0.17 | 90.68 | 180.24 | 240.51
0.18 | 95.28 | 191.28 | 252.55
0.19 | 99.71 | 202.51 | 264.69
0.2 | 103.98 | 213.66 | 277.08
0.21 | 108.11 | 225.19 | 289.28
0.22 | 111.88 | 236.64 | 301.65
0.23 | 115.38 | 248.03 | 313.97
0.24 | 118.84 | 259.61 | 326.19
0.25 | 122.07 | 271.21 | 338.49
0.26 | 125.38 | 282.73 | 350.66
0.27 | 128.25 | 294.28 | 362.92
0.28 | 130.9 | 305.72 | 375.07
0.29 | 133.33 | 317 | 387.03
0.3 | 135.84 | 328.58 | 398.97
0.31 | 138.11 | 339.93 | 410.79
0.32 | 140.43 | 351.1 | 422.61
0.33 | 142.44 | 362.27 | 434.37
0.34 | 144.1 | 373.1 | 446.03
0.35 | 146.02 | 384 | 457.17
0.36 | 147.75 | 394.84 | 468.48
0.37 | 149.32 | 405.45 | 479.74
0.38 | 150.77 | 415.85 | 490.72
0.39 | 151.88 | 425.96 | 501.46
0.4 | 153.37 | 436 | 511.93
0.41 | 154.61 | 445.87 | 522.39
0.42 | 155.85 | 455.53 | 532.68
0.43 | 156.72 | 464.8 | 542.75
0.44 | 157.85 | 473.94 | 552.47
0.45 | 158.85 | 482.86 | 562.17
0.46 | 159.95 | 491.53 | 571.2
0.47 | 160.81 | 499.91 | 580.2
0.48 | 161.5 | 507.84 | 589.4
0.49 | 162.46 | 515.66 | 597.9
0.5 | 163.25 | 523.24 | 606.7

## Tranconductance (mS-mm)
VGS (V) | VDS = 0.100 V | VDS = 0.500 V | VDS = 0.900 V
-0.75 | -0.00257 | -0.00961 | -0.0238
-0.74 | -0.002635 | -0.0083 | -0.02515
-0.73 | -0.002575 | -0.00793 | -0.025
-0.72 | -0.002575 | -0.00803 | -0.02495
-0.71 | -0.00237 | -0.00723 | -0.0234
-0.7 | -0.001915 | -0.00746 | -0.0191
-0.69 | -0.002073 | -0.00858 | -0.021
-0.68 | -0.0023235 | -0.00805 | -0.02405
-0.67 | -0.002256 | -0.00731 | -0.0233
-0.66 | -0.0018845 | -0.00769 | -0.021
-0.65 | -0.001648 | -0.00722 | -0.02155
-0.64 | -0.0018535 | -0.00619 | -0.02205
-0.63 | -0.0018905 | -0.00603 | -0.01915
-0.62 | -0.0016355 | -0.006325 | -0.0173
-0.61 | -0.0017005 | -0.00643 | -0.01785
-0.6 | -0.0017335 | -0.006115 | -0.0183
-0.59 | -0.001534 | -0.00518 | -0.0176
-0.58 | -0.0013065 | -0.00539 | -0.01635
-0.57 | -0.0012975 | -0.00557 | -0.0175
-0.56 | -0.001299 | -0.005405 | -0.0162
-0.55 | -0.001216 | -0.00542 | -0.0168
-0.54 | -0.001342 | -0.00492 | -0.0159
-0.53 | -0.0011185 | -0.0045 | -0.01256
-0.52 | -0.001017 | -0.00447 | -0.016165
-0.51 | -0.0009785 | -0.004395 | -0.014845
-0.5 | -0.0008765 | -0.003715 | -0.01053
-0.49 | -0.000962 | -0.003245 | -0.01187
-0.48 | -0.0007995 | -0.003445 | -0.01148
-0.47 | -0.000576 | -0.00292 | -0.00765
-0.46 | -0.0004165 | -0.00226 | -0.006695
-0.45 | -0.000135 | -0.001245 | -0.00506
-0.44 | 0.000184 | 0.00016 | -0.00136
-0.43 | 0.000521 | 0.001085 | 0.003595
-0.42 | 0.000936 | 0.00243 | 0.009725
-0.41 | 0.001658 | 0.00487 | 0.01861
-0.4 | 0.002627 | 0.008455 | 0.02888
-0.39 | 0.003912 | 0.01306 | 0.043765
-0.38 | 0.005662 | 0.01896 | 0.072075
-0.37 | 0.008031 | 0.027245 | 0.103515
-0.36 | 0.0117785 | 0.03943 | 0.14285
-0.35 | 0.0165485 | 0.055695 | 0.204
-0.34 | 0.02227 | 0.07669 | 0.2899
-0.33 | 0.030915 | 0.10858 | 0.40825
-0.32 | 0.04253 | 0.16052 | 0.5706
-0.31 | 0.05892 | 0.219905 | 0.8005
-0.3 | 0.081505 | 0.29435 | 1.13005
-0.29 | 0.11197 | 0.4058 | 1.56595
-0.28 | 0.17506 | 0.5608 | 2.13565
-0.27 | 0.23863 | 0.77045 | 2.9665
-0.26 | 0.304 | 1.05675 | 4.0725
-0.25 | 0.41235 | 1.49765 | 5.484
-0.24 | 0.56955 | 2.03755 | 7.4935
-0.23 | 0.77905 | 2.677 | 10.1245
-0.22 | 1.0528 | 3.647 | 13.5205
-0.21 | 1.51955 | 5 | 18.3935
-0.2 | 2.05565 | 6.6295 | 24.655
-0.19 | 2.6925 | 8.9355 | 32.495
-0.18 | 3.612 | 11.929 | 43.32
-0.17 | 4.836 | 15.927 | 56.135
-0.16 | 6.4895 | 20.927 | 72.22
-0.15 | 8.7075 | 27.66 | 92.765
-0.14 | 11.5655 | 36.69 | 116.435
-0.13 | 15.383 | 46.95 | 146.235
-0.12 | 20.2745 | 60.565 | 179.8
-0.11 | 26.6 | 77.62 | 215.9
-0.1 | 34.535 | 98.635 | 259.7
-0.09 | 44.9 | 123.325 | 305.5
-0.08 | 57.625 | 152.82 | 352.7
-0.07 | 72.325 | 185.1 | 405.25
-0.06 | 91.68 | 225.05 | 455.75
-0.05 | 111.765 | 270.2 | 504.25
-0.04 | 135.735 | 313.25 | 560.95
-0.03 | 165.1 | 364.15 | 618.1
-0.02 | 196.5 | 418.05 | 664.1
-0.01 | 230.2 | 473.7 | 717.55
0 | 265.7 | 524.65 | 772.2
0.01 | 298.65 | 572.35 | 801.5
0.02 | 334.3 | 625.65 | 849.5
0.03 | 372.55 | 674.75 | 903.5
0.04 | 401.45 | 724.7 | 935
0.05 | 432.45 | 770 | 973
0.06 | 460.4 | 813.5 | 999.5
0.07 | 477.95 | 853 | 1030
0.08 | 493.1 | 882.5 | 1063
0.09 | 506.35 | 917 | 1086
0.1 | 505.2 | 947 | 1113.5
0.11 | 513.35 | 980 | 1134.5
0.12 | 527 | 1009 | 1150
0.13 | 520 | 1030 | 1163
0.14 | 506 | 1043 | 1180.5
0.15 | 490.5 | 1065 | 1192.5
0.16 | 478.5 | 1089.5 | 1203
0.17 | 466.5 | 1097.5 | 1209
0.18 | 451.5 | 1113.5 | 1209
0.19 | 435 | 1119 | 1226.5
0.2 | 420 | 1134 | 1229.5
0.21 | 395 | 1149 | 1228.5
0.22 | 363.5 | 1142 | 1234.5
0.23 | 348 | 1148.5 | 1227
0.24 | 334.5 | 1159 | 1226
0.25 | 327 | 1156 | 1223.5
0.26 | 309 | 1153.5 | 1221.5
0.27 | 276 | 1149.5 | 1220.5
0.28 | 254 | 1136 | 1205.5
0.29 | 247 | 1143 | 1195
0.3 | 239 | 1146.5 | 1188
0.31 | 229.5 | 1126 | 1182
0.32 | 216.5 | 1117 | 1179
0.33 | 183.5 | 1100 | 1171
0.34 | 179 | 1086.5 | 1140
0.35 | 182.5 | 1087 | 1122.5
0.36 | 165 | 1072.5 | 1128.5
0.37 | 151 | 1050.5 | 1112
0.38 | 128 | 1025.5 | 1086
0.39 | 130 | 1007.5 | 1060.5
0.4 | 136.5 | 995.5 | 1046.5
0.41 | 124 | 976.5 | 1037.5
0.42 | 105.5 | 946.5 | 1018
0.43 | 100 | 920.5 | 989.5
0.44 | 106.5 | 903 | 971
0.45 | 105 | 879.5 | 936.5
0.46 | 98 | 852.5 | 901.5
0.47 | 77.5 | 815.5 | 910
0.48 | 82.5 | 787.5 | 885
0.49 | 87.5 | 770 | 865
0.5 | 79 | 758 | 880