## IDS-VDS Characteristic (mA-mm)
VGS (V) | VDS = 0.100 V | VDS = 0.500 V | VDS = 0.900 V
-0.75 | 0.0006888 | 0.0029627 | 0.010051
-0.74 | 0.0006554 | 0.0028739 | 0.009757
-0.73 | 0.0006244 | 0.0027604 | 0.009508
-0.72 | 0.0005995 | 0.0026783 | 0.009272
-0.71 | 0.0005698 | 0.0026014 | 0.009001
-0.7 | 0.0005479 | 0.0025074 | 0.008755
-0.69 | 0.0005277 | 0.0024195 | 0.00849
-0.68 | 0.0005 | 0.0023531 | 0.0083
-0.67 | 0.00048147 | 0.0022647 | 0.008057
-0.66 | 0.00046164 | 0.0021972 | 0.007773
-0.65 | 0.00043852 | 0.0021051 | 0.007512
-0.64 | 0.00042022 | 0.0020442 | 0.007324
-0.63 | 0.00040328 | 0.0019912 | 0.007103
-0.62 | 0.00038159 | 0.0019111 | 0.006891
-0.61 | 0.00036256 | 0.0018348 | 0.006714
-0.6 | 0.0003483 | 0.0017697 | 0.006482
-0.59 | 0.00033273 | 0.0017046 | 0.006332
-0.58 | 0.00032097 | 0.0016448 | 0.006115
-0.57 | 0.00030422 | 0.0015966 | 0.005942
-0.56 | 0.00028785 | 0.0015358 | 0.005776
-0.55 | 0.00027599 | 0.0014834 | 0.005593
-0.54 | 0.00026435 | 0.0014344 | 0.005447
-0.53 | 0.00025144 | 0.0013714 | 0.005289
-0.52 | 0.00023893 | 0.0013275 | 0.005093
-0.51 | 0.0002303 | 0.0012691 | 0.0049763
-0.5 | 0.00022172 | 0.0012338 | 0.0048265
-0.49 | 0.00020982 | 0.0011937 | 0.0046841
-0.48 | 0.00020216 | 0.0011592 | 0.0045653
-0.47 | 0.0001943 | 0.0011242 | 0.0044095
-0.46 | 0.00018913 | 0.0010969 | 0.0043764
-0.45 | 0.0001856 | 0.0010802 | 0.0042691
-0.44 | 0.00018259 | 0.0010619 | 0.0042456
-0.43 | 0.00018253 | 0.0010593 | 0.0042227
-0.42 | 0.00018946 | 0.0010707 | 0.0042937
-0.41 | 0.00020331 | 0.0011074 | 0.0043923
-0.4 | 0.00022189 | 0.001171 | 0.0045994
-0.39 | 0.00025243 | 0.0012644 | 0.004931
-0.38 | 0.00029689 | 0.0014163 | 0.0054313
-0.37 | 0.00035999 | 0.0016443 | 0.006326
-0.36 | 0.00045285 | 0.0019519 | 0.007408
-0.35 | 0.0005915 | 0.002394 | 0.009035
-0.34 | 0.0007766 | 0.0030191 | 0.011352
-0.33 | 0.0010302 | 0.0038931 | 0.014572
-0.32 | 0.001388 | 0.0051269 | 0.019279
-0.31 | 0.0018743 | 0.006984 | 0.025727
-0.3 | 0.0025562 | 0.009379 | 0.034791
-0.29 | 0.0034885 | 0.012704 | 0.047591
-0.28 | 0.0047675 | 0.017336 | 0.06512
-0.27 | 0.006949 | 0.023751 | 0.08945
-0.26 | 0.009489 | 0.032547 | 0.12264
-0.25 | 0.012968 | 0.044447 | 0.16797
-0.24 | 0.017672 | 0.06173 | 0.23019
-0.23 | 0.024279 | 0.08426 | 0.31421
-0.22 | 0.033149 | 0.11478 | 0.42839
-0.21 | 0.045237 | 0.15574 | 0.5817
-0.2 | 0.06338 | 0.21191 | 0.7888
-0.19 | 0.08607 | 0.28665 | 1.0657
-0.18 | 0.11691 | 0.38836 | 1.4314
-0.17 | 0.15847 | 0.52108 | 1.9096
-0.16 | 0.21341 | 0.7037 | 2.5235
-0.15 | 0.28803 | 0.9385 | 3.3329
-0.14 | 0.38844 | 1.2519 | 4.3684
-0.13 | 0.51957 | 1.6567 | 5.6357
-0.12 | 0.6946 | 2.1757 | 7.252
-0.11 | 0.9277 | 2.8615 | 9.232
-0.1 | 1.2327 | 3.7039 | 11.572
-0.09 | 1.623 | 4.8134 | 14.408
-0.08 | 2.13 | 6.209 | 17.692
-0.07 | 2.7738 | 7.864 | 21.437
-0.06 | 3.5874 | 9.905 | 25.711
-0.05 | 4.6187 | 12.335 | 30.563
-0.04 | 5.826 | 15.237 | 35.917
-0.03 | 7.334 | 18.646 | 41.748
-0.02 | 9.146 | 22.531 | 48.24
-0.01 | 11.292 | 26.914 | 55.064
0 | 13.767 | 31.95 | 62.61
0.01 | 16.621 | 37.482 | 70.44
0.02 | 19.785 | 43.409 | 78.84
0.03 | 23.361 | 50.114 | 87.55
0.04 | 27.253 | 56.98 | 96.68
0.05 | 31.449 | 64.49 | 106.2
0.06 | 35.906 | 72.37 | 116.09
0.07 | 40.607 | 80.73 | 126.41
0.08 | 45.486 | 89.41 | 136.71
0.09 | 50.488 | 98.43 | 147.57
0.1 | 55.671 | 107.82 | 158.56
0.11 | 60.63 | 117.41 | 169.72
0.12 | 65.94 | 127.43 | 181.36
0.13 | 71.17 | 137.63 | 192.78
0.14 | 76.31 | 147.94 | 204.59
0.15 | 81.32 | 158.68 | 216.43
0.16 | 86.17 | 169.33 | 228.51
0.17 | 90.88 | 180.38 | 240.37
0.18 | 95.41 | 191.44 | 252.53
0.19 | 99.92 | 202.6 | 264.84
0.2 | 104.15 | 213.94 | 277.12
0.21 | 108.34 | 225.34 | 289.44
0.22 | 111.96 | 236.85 | 301.59
0.23 | 115.51 | 248.33 | 313.92
0.24 | 118.93 | 259.85 | 326.25
0.25 | 122.36 | 271.34 | 338.64
0.26 | 125.51 | 282.93 | 351.04
0.27 | 128.45 | 294.47 | 363.04
0.28 | 131.04 | 305.93 | 375.17
0.29 | 133.48 | 317.46 | 387.19
0.3 | 136.05 | 328.74 | 399.25
0.31 | 138.32 | 340.15 | 411.09
0.32 | 140.55 | 351.38 | 422.93
0.33 | 142.63 | 362.57 | 434.7
0.34 | 144.13 | 373.64 | 446.26
0.35 | 146.11 | 384.38 | 457.66
0.36 | 147.75 | 395.14 | 468.74
0.37 | 149.46 | 405.84 | 480.03
0.38 | 150.98 | 416.19 | 491.01
0.39 | 152.1 | 426.44 | 501.77
0.4 | 153.4 | 436.48 | 512.45
0.41 | 154.85 | 446.23 | 522.71
0.42 | 156.07 | 455.94 | 533.17
0.43 | 156.88 | 465.42 | 543.19
0.44 | 158.11 | 474.45 | 552.97
0.45 | 159.03 | 483.29 | 562.54
0.46 | 160.07 | 492.06 | 571.5
0.47 | 161.04 | 500.39 | 581.2
0.48 | 161.44 | 508.57 | 589.8
0.49 | 162.51 | 516.34 | 598.8
0.5 | 163.4 | 523.79 | 607

## Tranconductance (mS-mm)
VGS (V) | VDS = 0.100 V | VDS = 0.500 V | VDS = 0.900 V
-0.75 | -0.00334 | -0.00888 | -0.0294
-0.74 | -0.00322 | -0.010115 | -0.02715
-0.73 | -0.002795 | -0.00978 | -0.02425
-0.72 | -0.00273 | -0.00795 | -0.02535
-0.71 | -0.00258 | -0.008545 | -0.02585
-0.7 | -0.002105 | -0.009095 | -0.02555
-0.69 | -0.002395 | -0.007715 | -0.02275
-0.68 | -0.0023115 | -0.00774 | -0.02165
-0.67 | -0.001918 | -0.007795 | -0.02635
-0.66 | -0.0021475 | -0.00798 | -0.02725
-0.65 | -0.002071 | -0.00765 | -0.02245
-0.64 | -0.001762 | -0.005695 | -0.02045
-0.63 | -0.0019315 | -0.006655 | -0.02165
-0.62 | -0.002036 | -0.00782 | -0.01945
-0.61 | -0.0016645 | -0.00707 | -0.02045
-0.6 | -0.0014915 | -0.00651 | -0.0191
-0.59 | -0.0013665 | -0.006245 | -0.01835
-0.58 | -0.0014255 | -0.0054 | -0.0195
-0.57 | -0.001656 | -0.00545 | -0.01695
-0.56 | -0.0014115 | -0.00566 | -0.01745
-0.55 | -0.001175 | -0.00507 | -0.01645
-0.54 | -0.0012275 | -0.0056 | -0.0152
-0.53 | -0.001271 | -0.005345 | -0.0177
-0.52 | -0.001057 | -0.005115 | -0.015635
-0.51 | -0.0008605 | -0.004685 | -0.013325
-0.5 | -0.001024 | -0.00377 | -0.01461
-0.49 | -0.000978 | -0.00373 | -0.01306
-0.48 | -0.000776 | -0.003475 | -0.01373
-0.47 | -0.0006515 | -0.003115 | -0.009445
-0.46 | -0.000435 | -0.0022 | -0.00702
-0.45 | -0.000327 | -0.00175 | -0.00654
-0.44 | -0.0001535 | -0.001045 | -0.00232
-0.43 | 0.0003435 | 0.00044 | 0.002405
-0.42 | 0.001039 | 0.002405 | 0.00848
-0.41 | 0.0016215 | 0.005015 | 0.015285
-0.4 | 0.002456 | 0.00785 | 0.026935
-0.39 | 0.00375 | 0.012265 | 0.041595
-0.38 | 0.005378 | 0.018995 | 0.06975
-0.37 | 0.007798 | 0.02678 | 0.098835
-0.36 | 0.0115755 | 0.037485 | 0.13545
-0.35 | 0.0161875 | 0.05336 | 0.1972
-0.34 | 0.021935 | 0.074955 | 0.27685
-0.33 | 0.03057 | 0.10539 | 0.39635
-0.32 | 0.042205 | 0.154545 | 0.55775
-0.31 | 0.05841 | 0.212605 | 0.7756
-0.3 | 0.08071 | 0.286 | 1.0932
-0.29 | 0.110565 | 0.39785 | 1.51645
-0.28 | 0.173025 | 0.55235 | 2.09295
-0.27 | 0.236075 | 0.76055 | 2.876
-0.26 | 0.30095 | 1.0348 | 3.926
-0.25 | 0.40915 | 1.45915 | 5.3775
-0.24 | 0.56555 | 1.99065 | 7.312
-0.23 | 0.77385 | 2.6525 | 9.91
-0.22 | 1.0479 | 3.574 | 13.3745
-0.21 | 1.51155 | 4.8565 | 18.0205
-0.2 | 2.04165 | 6.5455 | 24.2
-0.19 | 2.6765 | 8.8225 | 32.13
-0.18 | 3.62 | 11.7215 | 42.195
-0.17 | 4.825 | 15.767 | 54.605
-0.16 | 6.478 | 20.871 | 71.165
-0.15 | 8.7515 | 27.41 | 92.245
-0.14 | 11.577 | 35.91 | 115.14
-0.13 | 15.308 | 46.19 | 144.18
-0.12 | 20.4065 | 60.24 | 179.815
-0.11 | 26.905 | 76.41 | 216
-0.1 | 34.765 | 97.595 | 258.8
-0.09 | 44.865 | 125.255 | 306
-0.08 | 57.54 | 152.53 | 351.45
-0.07 | 72.87 | 184.8 | 400.95
-0.06 | 92.245 | 223.55 | 456.3
-0.05 | 111.93 | 266.6 | 510.3
-0.04 | 135.765 | 315.55 | 559.25
-0.03 | 166 | 364.7 | 616.15
-0.02 | 197.9 | 413.4 | 665.8
-0.01 | 231.05 | 470.95 | 718.5
0 | 266.45 | 528.4 | 768.8
0.01 | 300.9 | 572.95 | 811.5
0.02 | 337 | 631.6 | 855.5
0.03 | 373.4 | 678.55 | 892
0.04 | 404.4 | 718.8 | 932.5
0.05 | 432.65 | 769.5 | 970.5
0.06 | 457.9 | 812 | 1010.5
0.07 | 479 | 852 | 1031
0.08 | 494.05 | 885 | 1058
0.09 | 509.25 | 920.5 | 1092.5
0.1 | 507.1 | 949 | 1107.5
0.11 | 513.45 | 980.5 | 1140
0.12 | 527 | 1011 | 1153
0.13 | 518.5 | 1025.5 | 1161.5
0.14 | 507.5 | 1052.5 | 1182.5
0.15 | 493 | 1069.5 | 1196
0.16 | 478 | 1085 | 1197
0.17 | 462 | 1105.5 | 1201
0.18 | 452 | 1111 | 1223.5
0.19 | 437 | 1125 | 1229.5
0.2 | 421 | 1137 | 1230
0.21 | 390.5 | 1145.5 | 1223.5
0.22 | 358.5 | 1149.5 | 1224
0.23 | 348.5 | 1150 | 1233
0.24 | 342.5 | 1150.5 | 1236
0.25 | 329 | 1154 | 1239.5
0.26 | 304.5 | 1156.5 | 1220
0.27 | 276.5 | 1150 | 1206.5
0.28 | 251.5 | 1149.5 | 1207.5
0.29 | 250.5 | 1140.5 | 1204
0.3 | 242 | 1134.5 | 1195
0.31 | 225 | 1132 | 1184
0.32 | 215.5 | 1121 | 1180.5
0.33 | 179 | 1113 | 1166.5
0.34 | 174 | 1090.5 | 1148
0.35 | 181 | 1075 | 1124
0.36 | 167.5 | 1073 | 1118.5
0.37 | 161.5 | 1052.5 | 1113.5
0.38 | 132 | 1030 | 1087
0.39 | 121 | 1014.5 | 1072
0.4 | 137.5 | 989.5 | 1047
0.41 | 133.5 | 973 | 1036
0.42 | 101.5 | 959.5 | 1024
0.43 | 102 | 925.5 | 990
0.44 | 107.5 | 893.5 | 967.5
0.45 | 98 | 880.5 | 926.5
0.46 | 100.5 | 855 | 933
0.47 | 68.5 | 825.5 | 915
0.48 | 73.5 | 797.5 | 880
0.49 | 98 | 761 | 860
0.5 | 89 | 745 | 820