## IDS-VDS Characteristic (mA-mm)
VGS (V) | VDS = 0.100 V | VDS = 0.500 V | VDS = 0.900 V
-0.75 | 0.0006694 | 0.0028781 | 0.009789
-0.74 | 0.0006411 | 0.0027951 | 0.009562
-0.73 | 0.0006138 | 0.0026946 | 0.009345
-0.72 | 0.0005883 | 0.002608 | 0.009047
-0.71 | 0.0005615 | 0.0025256 | 0.008844
-0.7 | 0.0005393 | 0.0024299 | 0.008578
-0.69 | 0.0005142 | 0.0023607 | 0.00834
-0.68 | 0.00049766 | 0.0022814 | 0.008113
-0.67 | 0.0004784 | 0.0022151 | 0.007886
-0.66 | 0.00045927 | 0.0021316 | 0.007653
-0.65 | 0.0004362 | 0.0020511 | 0.007433
-0.64 | 0.00041856 | 0.0019925 | 0.007198
-0.63 | 0.00040017 | 0.0019166 | 0.00698
-0.62 | 0.00038049 | 0.0018392 | 0.006786
-0.61 | 0.00036435 | 0.0017741 | 0.006598
-0.6 | 0.00035019 | 0.0017199 | 0.006407
-0.59 | 0.00033226 | 0.0016574 | 0.006183
-0.58 | 0.00031418 | 0.0015956 | 0.00598
-0.57 | 0.00030211 | 0.001547 | 0.005833
-0.56 | 0.00028971 | 0.001495 | 0.005633
-0.55 | 0.00027645 | 0.0014404 | 0.005466
-0.54 | 0.00026374 | 0.0013909 | 0.005329
-0.53 | 0.00025205 | 0.001343 | 0.005139
-0.52 | 0.0002404 | 0.0012959 | 0.0049839
-0.51 | 0.00023053 | 0.0012527 | 0.0048548
-0.5 | 0.00022049 | 0.0012027 | 0.0047073
-0.49 | 0.00021273 | 0.001171 | 0.0045885
-0.48 | 0.00020314 | 0.0011452 | 0.004505
-0.47 | 0.00019467 | 0.0011167 | 0.004354
-0.46 | 0.00018942 | 0.0010801 | 0.0042414
-0.45 | 0.00018576 | 0.0010605 | 0.0041956
-0.44 | 0.00018544 | 0.0010372 | 0.0041798
-0.43 | 0.00018546 | 0.0010455 | 0.0041839
-0.42 | 0.00019169 | 0.001056 | 0.0042273
-0.41 | 0.00020339 | 0.0010968 | 0.0043431
-0.4 | 0.00022213 | 0.0011504 | 0.004582
-0.39 | 0.0002514 | 0.0012529 | 0.0049084
-0.38 | 0.00029504 | 0.0014055 | 0.0054344
-0.37 | 0.00035716 | 0.0016255 | 0.006294
-0.36 | 0.00044588 | 0.0019383 | 0.007435
-0.35 | 0.0005775 | 0.002382 | 0.009113
-0.34 | 0.0007556 | 0.0030151 | 0.011469
-0.33 | 0.0010022 | 0.003908 | 0.014825
-0.32 | 0.0013399 | 0.0051517 | 0.019551
-0.31 | 0.001811 | 0.007045 | 0.026189
-0.3 | 0.0024686 | 0.009447 | 0.035544
-0.29 | 0.0033709 | 0.012838 | 0.048307
-0.28 | 0.0046131 | 0.017477 | 0.06627
-0.27 | 0.006713 | 0.023938 | 0.09136
-0.26 | 0.009161 | 0.032753 | 0.12478
-0.25 | 0.012502 | 0.044536 | 0.17174
-0.24 | 0.017118 | 0.06229 | 0.23468
-0.23 | 0.023421 | 0.08487 | 0.32076
-0.22 | 0.032013 | 0.11592 | 0.43758
-0.21 | 0.043525 | 0.15696 | 0.594
-0.2 | 0.06108 | 0.21422 | 0.7979
-0.19 | 0.08282 | 0.29024 | 1.0778
-0.18 | 0.11288 | 0.39322 | 1.455
-0.17 | 0.15221 | 0.52875 | 1.9396
-0.16 | 0.20628 | 0.7097 | 2.5703
-0.15 | 0.27764 | 0.9496 | 3.3665
-0.14 | 0.37366 | 1.2589 | 4.4307
-0.13 | 0.50216 | 1.6723 | 5.714
-0.12 | 0.672 | 2.2051 | 7.323
-0.11 | 0.8993 | 2.8924 | 9.297
-0.1 | 1.1913 | 3.7595 | 11.669
-0.09 | 1.5829 | 4.8615 | 14.518
-0.08 | 2.0783 | 6.235 | 17.769
-0.07 | 2.7135 | 7.932 | 21.564
-0.06 | 3.5067 | 9.979 | 25.827
-0.05 | 4.5254 | 12.41 | 30.667
-0.04 | 5.742 | 15.329 | 36.059
-0.03 | 7.261 | 18.759 | 41.838
-0.02 | 9.05 | 22.651 | 48.26
-0.01 | 11.201 | 27.11 | 55.198
0 | 13.666 | 32.104 | 62.63
0.01 | 16.518 | 37.605 | 70.57
0.02 | 19.691 | 43.572 | 78.84
0.03 | 23.292 | 50.286 | 87.61
0.04 | 27.211 | 57.14 | 96.71
0.05 | 31.364 | 64.63 | 106.21
0.06 | 35.855 | 72.61 | 116.08
0.07 | 40.599 | 80.83 | 126.4
0.08 | 45.488 | 89.6 | 136.73
0.09 | 50.567 | 98.54 | 147.51
0.1 | 55.721 | 107.9 | 158.41
0.11 | 60.86 | 117.57 | 169.54
0.12 | 66.14 | 127.53 | 181.06
0.13 | 71.21 | 137.57 | 192.55
0.14 | 76.35 | 147.98 | 204.22
0.15 | 81.37 | 158.56 | 216.12
0.16 | 86.37 | 169.28 | 228.06
0.17 | 91.12 | 180.18 | 239.89
0.18 | 95.69 | 191.24 | 252.07
0.19 | 99.95 | 202.34 | 264.28
0.2 | 104.15 | 213.64 | 276.47
0.21 | 108.26 | 224.9 | 288.92
0.22 | 111.96 | 236.4 | 300.82
0.23 | 115.65 | 247.84 | 313.16
0.24 | 119.16 | 259.28 | 325.44
0.25 | 122.34 | 270.96 | 337.75
0.26 | 125.35 | 282.27 | 349.97
0.27 | 128.17 | 293.8 | 361.92
0.28 | 130.8 | 305.21 | 374.02
0.29 | 133.48 | 316.57 | 386.02
0.3 | 136.05 | 327.91 | 398.17
0.31 | 138.17 | 339.2 | 409.8
0.32 | 140.21 | 350.4 | 421.59
0.33 | 142.14 | 361.52 | 433.25
0.34 | 144.16 | 372.52 | 444.77
0.35 | 146.17 | 383.17 | 456.12
0.36 | 147.57 | 393.93 | 467.11
0.37 | 149.01 | 404.57 | 478.38
0.38 | 150.46 | 414.85 | 489.26
0.39 | 151.82 | 425.05 | 499.89
0.4 | 153.5 | 434.98 | 510.5
0.41 | 154.39 | 444.82 | 520.85
0.42 | 155.45 | 454.4 | 531.14
0.43 | 156.71 | 463.75 | 541.09
0.44 | 157.79 | 472.78 | 550.92
0.45 | 158.71 | 481.64 | 560.39
0.46 | 159.56 | 490.25 | 569.84
0.47 | 160.32 | 498.52 | 578.6
0.48 | 161.32 | 506.62 | 587.4
0.49 | 162.39 | 514.3 | 596.2
0.5 | 162.83 | 521.81 | 604.5

## Tranconductance (mS-mm)
VGS (V) | VDS = 0.100 V | VDS = 0.500 V | VDS = 0.900 V
-0.75 | -0.00283 | -0.0083 | -0.0227
-0.74 | -0.00278 | -0.009175 | -0.0222
-0.73 | -0.00264 | -0.009355 | -0.02575
-0.72 | -0.002615 | -0.00845 | -0.02505
-0.71 | -0.00245 | -0.008905 | -0.02345
-0.7 | -0.002365 | -0.008245 | -0.0252
-0.69 | -0.002082 | -0.007425 | -0.02325
-0.68 | -0.00179 | -0.00728 | -0.0227
-0.67 | -0.0019195 | -0.00749 | -0.023
-0.66 | -0.00211 | -0.0082 | -0.02265
-0.65 | -0.0020355 | -0.006955 | -0.02275
-0.64 | -0.0018015 | -0.006725 | -0.02265
-0.63 | -0.0019035 | -0.007665 | -0.0206
-0.62 | -0.001791 | -0.007125 | -0.0191
-0.61 | -0.001515 | -0.005965 | -0.01895
-0.6 | -0.0016045 | -0.005835 | -0.02075
-0.59 | -0.0018005 | -0.006215 | -0.02135
-0.58 | -0.0015075 | -0.00552 | -0.0175
-0.57 | -0.0012235 | -0.00503 | -0.01735
-0.56 | -0.001283 | -0.00533 | -0.01835
-0.55 | -0.0012985 | -0.005205 | -0.0152
-0.54 | -0.00122 | -0.00487 | -0.01635
-0.53 | -0.001167 | -0.00475 | -0.017255
-0.52 | -0.001076 | -0.004515 | -0.01421
-0.51 | -0.0009955 | -0.00466 | -0.01383
-0.5 | -0.00089 | -0.004085 | -0.013315
-0.49 | -0.0008675 | -0.002875 | -0.010115
-0.48 | -0.000903 | -0.002715 | -0.011725
-0.47 | -0.000686 | -0.003255 | -0.01318
-0.46 | -0.0004455 | -0.00281 | -0.00792
-0.45 | -0.000199 | -0.002145 | -0.00308
-0.44 | -1.5e-05 | -0.00075 | -0.000585
-0.43 | 0.0003125 | 0.00094 | 0.002375
-0.42 | 0.0008965 | 0.002565 | 0.00796
-0.41 | 0.001522 | 0.00472 | 0.017735
-0.4 | 0.0024005 | 0.007805 | 0.028265
-0.39 | 0.0036455 | 0.012755 | 0.04262
-0.38 | 0.005288 | 0.01863 | 0.06928
-0.37 | 0.007542 | 0.02664 | 0.10003
-0.36 | 0.011017 | 0.037825 | 0.14095
-0.35 | 0.015486 | 0.05384 | 0.2017
-0.34 | 0.021235 | 0.0763 | 0.2856
-0.33 | 0.029215 | 0.10683 | 0.4041
-0.32 | 0.04044 | 0.15685 | 0.5682
-0.31 | 0.056435 | 0.214765 | 0.79965
-0.3 | 0.077995 | 0.28965 | 1.1059
-0.29 | 0.107225 | 0.4015 | 1.5363
-0.28 | 0.167105 | 0.555 | 2.15265
-0.27 | 0.227395 | 0.7638 | 2.9255
-0.26 | 0.28945 | 1.0299 | 4.019
-0.25 | 0.39785 | 1.47685 | 5.495
-0.24 | 0.54595 | 2.0167 | 7.451
-0.23 | 0.74475 | 2.6815 | 10.145
-0.22 | 1.0052 | 3.6045 | 13.662
-0.21 | 1.45335 | 4.915 | 18.016
-0.2 | 1.96475 | 6.664 | 24.19
-0.19 | 2.59 | 8.95 | 32.855
-0.18 | 3.4695 | 11.9255 | 43.09
-0.17 | 4.67 | 15.824 | 55.765
-0.16 | 6.2715 | 21.0425 | 71.345
-0.15 | 8.369 | 27.46 | 93.02
-0.14 | 11.226 | 36.135 | 117.375
-0.13 | 14.917 | 47.31 | 144.615
-0.12 | 19.857 | 61.005 | 179.15
-0.11 | 25.965 | 77.72 | 217.3
-0.1 | 34.18 | 98.455 | 261.05
-0.09 | 44.35 | 123.775 | 305
-0.08 | 56.53 | 153.525 | 352.3
-0.07 | 71.42 | 187.2 | 402.9
-0.06 | 90.595 | 223.9 | 455.15
-0.05 | 111.765 | 267.5 | 511.6
-0.04 | 136.78 | 317.45 | 558.55
-0.03 | 165.4 | 366.1 | 610.05
-0.02 | 197 | 417.55 | 668
-0.01 | 230.8 | 472.65 | 718.5
0 | 265.85 | 524.75 | 768.6
0.01 | 301.25 | 573.4 | 810.5
0.02 | 338.7 | 634.05 | 852
0.03 | 376 | 678.4 | 893.5
0.04 | 403.6 | 717.2 | 930
0.05 | 432.2 | 773.5 | 968.5
0.06 | 461.75 | 810 | 1009.5
0.07 | 481.65 | 849.5 | 1032.5
0.08 | 498.4 | 885.5 | 1055.5
0.09 | 511.65 | 915 | 1084
0.1 | 514.65 | 951.5 | 1101.5
0.11 | 520.95 | 981.5 | 1132.5
0.12 | 517.5 | 1000 | 1150.5
0.13 | 510.5 | 1022.5 | 1158
0.14 | 508 | 1049.5 | 1178.5
0.15 | 501 | 1065 | 1192
0.16 | 487.5 | 1081 | 1188.5
0.17 | 466 | 1098 | 1200.5
0.18 | 441.5 | 1108 | 1219.5
0.19 | 423 | 1120 | 1220
0.2 | 415.5 | 1128 | 1232
0.21 | 390.5 | 1138 | 1217.5
0.22 | 369.5 | 1147 | 1212
0.23 | 360 | 1144 | 1231
0.24 | 334.5 | 1156 | 1229.5
0.25 | 309.5 | 1149.5 | 1226.5
0.26 | 291.5 | 1142 | 1208.5
0.27 | 272.5 | 1147 | 1202.5
0.28 | 265.5 | 1138.5 | 1205
0.29 | 262.5 | 1135 | 1207.5
0.3 | 234.5 | 1131.5 | 1189
0.31 | 208 | 1124.5 | 1171
0.32 | 198.5 | 1116 | 1172.5
0.33 | 197.5 | 1106 | 1159
0.34 | 201.5 | 1082.5 | 1143.5
0.35 | 170.5 | 1070.5 | 1117
0.36 | 142 | 1070 | 1113
0.37 | 144.5 | 1046 | 1107.5
0.38 | 140.5 | 1024 | 1075.5
0.39 | 152 | 1006.5 | 1062
0.4 | 128.5 | 988.5 | 1048
0.41 | 97.5 | 971 | 1032
0.42 | 116 | 946.5 | 1012
0.43 | 117 | 919 | 989
0.44 | 100 | 894.5 | 965
0.45 | 88.5 | 873.5 | 946
0.46 | 80.5 | 844 | 910.5
0.47 | 88 | 818.5 | 878
0.48 | 103.5 | 789 | 880
0.49 | 75.5 | 759.5 | 855
0.5 | 44 | 751 | 830