## IDS-VDS Characteristic (mA-mm)
VGS (V) | VDS = 0.100 V | VDS = 0.500 V | VDS = 0.900 V
-0.75 | 0.0006715 | 0.0030091 | 0.010441
-0.74 | 0.0006394 | 0.0028989 | 0.010139
-0.73 | 0.0006138 | 0.0027838 | 0.009855
-0.72 | 0.0005831 | 0.0026994 | 0.009548
-0.71 | 0.0005633 | 0.0026285 | 0.009306
-0.7 | 0.0005361 | 0.0025156 | 0.008977
-0.69 | 0.000514 | 0.0024516 | 0.008749
-0.68 | 0.00049534 | 0.0023394 | 0.008502
-0.67 | 0.00047161 | 0.0022459 | 0.008255
-0.66 | 0.00044835 | 0.0021797 | 0.008009
-0.65 | 0.00042896 | 0.002109 | 0.007807
-0.64 | 0.00041196 | 0.002046 | 0.007517
-0.63 | 0.0003919 | 0.0019519 | 0.007318
-0.62 | 0.00037345 | 0.0018828 | 0.007151
-0.61 | 0.0003536 | 0.0018133 | 0.006905
-0.6 | 0.00033673 | 0.0017554 | 0.006674
-0.59 | 0.00032236 | 0.0016825 | 0.006476
-0.58 | 0.00030868 | 0.0016228 | 0.006307
-0.57 | 0.00029064 | 0.0015624 | 0.006102
-0.56 | 0.00027808 | 0.0015105 | 0.005912
-0.55 | 0.00026513 | 0.0014555 | 0.005706
-0.54 | 0.00025129 | 0.0014065 | 0.005528
-0.53 | 0.00024089 | 0.0013557 | 0.005354
-0.52 | 0.00023104 | 0.0013074 | 0.005206
-0.51 | 0.00022003 | 0.0012584 | 0.005022
-0.5 | 0.00021089 | 0.0012141 | 0.0049105
-0.49 | 0.00020094 | 0.0011717 | 0.0047595
-0.48 | 0.0001932 | 0.0011355 | 0.0046438
-0.47 | 0.00018706 | 0.0011058 | 0.0045173
-0.46 | 0.00018134 | 0.0010743 | 0.0044505
-0.45 | 0.00017709 | 0.0010671 | 0.0043814
-0.44 | 0.00017639 | 0.0010477 | 0.0043234
-0.43 | 0.00017896 | 0.0010376 | 0.0043098
-0.42 | 0.00018559 | 0.0010583 | 0.0043371
-0.41 | 0.00019702 | 0.0010873 | 0.0044663
-0.4 | 0.00021696 | 0.0011462 | 0.0046759
-0.39 | 0.00024855 | 0.0012386 | 0.005032
-0.38 | 0.00029248 | 0.0013898 | 0.0055428
-0.37 | 0.00035636 | 0.0016103 | 0.006368
-0.36 | 0.00044752 | 0.0019218 | 0.007476
-0.35 | 0.0005839 | 0.0023559 | 0.009073
-0.34 | 0.0007678 | 0.0029942 | 0.011433
-0.33 | 0.0010172 | 0.0038814 | 0.014691
-0.32 | 0.0013684 | 0.0051286 | 0.019369
-0.31 | 0.0018518 | 0.00697 | 0.025901
-0.3 | 0.0025232 | 0.00939 | 0.035079
-0.29 | 0.0034498 | 0.012698 | 0.047773
-0.28 | 0.0047237 | 0.017292 | 0.06547
-0.27 | 0.006898 | 0.02369 | 0.09005
-0.26 | 0.009408 | 0.032438 | 0.12288
-0.25 | 0.012877 | 0.044337 | 0.16922
-0.24 | 0.017591 | 0.06164 | 0.23091
-0.23 | 0.024085 | 0.08407 | 0.31533
-0.22 | 0.032796 | 0.1142 | 0.43203
-0.21 | 0.044875 | 0.1556 | 0.5817
-0.2 | 0.06278 | 0.21041 | 0.791
-0.19 | 0.0854 | 0.28633 | 1.0679
-0.18 | 0.11604 | 0.38786 | 1.4338
-0.17 | 0.15716 | 0.52208 | 1.9162
-0.16 | 0.21203 | 0.7001 | 2.5291
-0.15 | 0.28601 | 0.9337 | 3.343
-0.14 | 0.38386 | 1.2521 | 4.3776
-0.13 | 0.51596 | 1.6523 | 5.6441
-0.12 | 0.6878 | 2.1788 | 7.249
-0.11 | 0.9205 | 2.855 | 9.227
-0.1 | 1.2206 | 3.7142 | 11.568
-0.09 | 1.6132 | 4.808 | 14.414
-0.08 | 2.1173 | 6.174 | 17.648
-0.07 | 2.7472 | 7.852 | 21.416
-0.06 | 3.5623 | 9.885 | 25.631
-0.05 | 4.5874 | 12.354 | 30.515
-0.04 | 5.78 | 15.213 | 35.851
-0.03 | 7.281 | 18.594 | 41.684
-0.02 | 9.074 | 22.478 | 48.064
-0.01 | 11.197 | 26.887 | 54.958
0 | 13.685 | 31.889 | 62.45
0.01 | 16.526 | 37.338 | 70.33
0.02 | 19.614 | 43.332 | 78.64
0.03 | 23.197 | 49.908 | 87.43
0.04 | 27.081 | 56.957 | 96.54
0.05 | 31.24 | 64.27 | 106.01
0.06 | 35.721 | 72.22 | 115.84
0.07 | 40.403 | 80.47 | 126.17
0.08 | 45.26 | 89.18 | 136.5
0.09 | 50.265 | 98.27 | 147.29
0.1 | 55.392 | 107.42 | 158.21
0.11 | 60.38 | 117.05 | 169.38
0.12 | 65.6 | 127.17 | 180.98
0.13 | 70.84 | 137.27 | 192.36
0.14 | 75.98 | 147.61 | 204.11
0.15 | 81.05 | 158.19 | 215.97
0.16 | 85.95 | 168.84 | 227.97
0.17 | 90.6 | 179.92 | 240.03
0.18 | 95.17 | 190.98 | 252.06
0.19 | 99.6 | 202.12 | 264.25
0.2 | 103.84 | 213.46 | 276.48
0.21 | 108.01 | 224.81 | 288.88
0.22 | 111.78 | 236.18 | 300.92
0.23 | 115.45 | 247.76 | 313.34
0.24 | 118.68 | 259.24 | 325.58
0.25 | 121.98 | 270.72 | 337.92
0.26 | 125.19 | 282.29 | 350.26
0.27 | 128.1 | 293.79 | 362.2
0.28 | 130.96 | 305.21 | 374.41
0.29 | 133.45 | 316.63 | 386.5
0.3 | 135.69 | 328.02 | 398.54
0.31 | 137.91 | 339.41 | 410.42
0.32 | 140.23 | 350.69 | 422.07
0.33 | 142.38 | 361.77 | 433.8
0.34 | 144.26 | 372.81 | 445.41
0.35 | 145.79 | 383.58 | 456.79
0.36 | 147.36 | 394.41 | 467.89
0.37 | 149.45 | 405.07 | 479.25
0.38 | 150.83 | 415.43 | 490.18
0.39 | 151.94 | 425.57 | 500.91
0.4 | 153.2 | 435.59 | 511.61
0.41 | 154.44 | 445.45 | 521.87
0.42 | 155.92 | 455.17 | 532.34
0.43 | 156.94 | 464.55 | 542.41
0.44 | 157.67 | 473.58 | 552.15
0.45 | 158.68 | 482.54 | 561.87
0.46 | 159.92 | 491.35 | 571.2
0.47 | 160.88 | 499.65 | 580.2
0.48 | 161.71 | 507.72 | 589.2
0.49 | 162.23 | 515.53 | 597.8
0.5 | 163.11 | 523.16 | 606.3

## Tranconductance (mS-mm)
VGS (V) | VDS = 0.100 V | VDS = 0.500 V | VDS = 0.900 V
-0.75 | -0.00321 | -0.01102 | -0.0302
-0.74 | -0.002885 | -0.011265 | -0.0293
-0.73 | -0.002815 | -0.009975 | -0.02955
-0.72 | -0.002525 | -0.007765 | -0.02745
-0.71 | -0.00235 | -0.00919 | -0.02855
-0.7 | -0.002465 | -0.008845 | -0.02785
-0.69 | -0.002038 | -0.00881 | -0.02375
-0.68 | -0.0021195 | -0.010285 | -0.0247
-0.67 | -0.0023495 | -0.007985 | -0.02465
-0.66 | -0.0021325 | -0.006845 | -0.0224
-0.65 | -0.0018195 | -0.006685 | -0.0246
-0.64 | -0.001853 | -0.007855 | -0.02445
-0.63 | -0.0019255 | -0.00816 | -0.0183
-0.62 | -0.001915 | -0.00693 | -0.02065
-0.61 | -0.001836 | -0.00637 | -0.02385
-0.6 | -0.001562 | -0.00654 | -0.02145
-0.59 | -0.0014025 | -0.00663 | -0.01835
-0.58 | -0.001586 | -0.006005 | -0.0187
-0.57 | -0.00153 | -0.005615 | -0.01975
-0.56 | -0.0012755 | -0.005345 | -0.0198
-0.55 | -0.0013395 | -0.0052 | -0.0192
-0.54 | -0.001212 | -0.00499 | -0.0176
-0.53 | -0.0010125 | -0.004955 | -0.0161
-0.52 | -0.001043 | -0.004865 | -0.0166
-0.51 | -0.0010075 | -0.004665 | -0.014775
-0.5 | -0.0009545 | -0.004335 | -0.013125
-0.49 | -0.0008845 | -0.00393 | -0.013335
-0.48 | -0.000694 | -0.003295 | -0.01211
-0.47 | -0.000593 | -0.00306 | -0.009665
-0.46 | -0.0004985 | -0.001935 | -0.006795
-0.45 | -0.0002475 | -0.00133 | -0.006355
-0.44 | 9.35e-05 | -0.001475 | -0.00358
-0.43 | 0.00046 | 0.00053 | 0.000685
-0.42 | 0.000903 | 0.002485 | 0.007825
-0.41 | 0.0015685 | 0.004395 | 0.01694
-0.4 | 0.0025765 | 0.007565 | 0.028285
-0.39 | 0.003776 | 0.01218 | 0.043345
-0.38 | 0.0053905 | 0.018585 | 0.0668
-0.37 | 0.007752 | 0.0266 | 0.09666
-0.36 | 0.011377 | 0.03728 | 0.13525
-0.35 | 0.016014 | 0.05362 | 0.19785
-0.34 | 0.021665 | 0.076275 | 0.2809
-0.33 | 0.03003 | 0.10672 | 0.3968
-0.32 | 0.04173 | 0.15443 | 0.5605
-0.31 | 0.05774 | 0.21307 | 0.7855
-0.3 | 0.0799 | 0.2864 | 1.0936
-0.29 | 0.110025 | 0.3951 | 1.51955
-0.28 | 0.17241 | 0.5496 | 2.11385
-0.27 | 0.234215 | 0.7573 | 2.8705
-0.26 | 0.29895 | 1.03235 | 3.9585
-0.25 | 0.40915 | 1.4601 | 5.4015
-0.24 | 0.5604 | 1.98665 | 7.3055
-0.23 | 0.76025 | 2.628 | 10.056
-0.22 | 1.0395 | 3.5765 | 13.3185
-0.21 | 1.4992 | 4.8105 | 17.9485
-0.2 | 2.02625 | 6.5365 | 24.31
-0.19 | 2.663 | 8.8725 | 32.14
-0.18 | 3.588 | 11.7875 | 42.415
-0.17 | 4.7995 | 15.612 | 54.765
-0.16 | 6.4425 | 20.581 | 71.34
-0.15 | 8.5915 | 27.6 | 92.425
-0.14 | 11.4975 | 35.93 | 115.055
-0.13 | 15.197 | 46.335 | 143.57
-0.12 | 20.227 | 60.135 | 179.145
-0.11 | 26.64 | 76.77 | 215.95
-0.1 | 34.635 | 97.65 | 259.35
-0.09 | 44.835 | 122.99 | 304
-0.08 | 56.7 | 152.2 | 350.1
-0.07 | 72.25 | 185.55 | 399.15
-0.06 | 92.01 | 225.1 | 454.95
-0.05 | 110.885 | 266.4 | 511
-0.04 | 134.68 | 312 | 558.45
-0.03 | 164.7 | 363.25 | 610.65
-0.02 | 195.8 | 414.65 | 663.7
-0.01 | 230.55 | 470.55 | 719.3
0 | 266.45 | 522.55 | 768.6
0.01 | 296.45 | 572.15 | 809.5
0.02 | 333.55 | 628.5 | 855
0.03 | 373.35 | 681.25 | 895
0.04 | 402.15 | 718.1 | 929
0.05 | 432 | 763.15 | 965
0.06 | 458.15 | 810 | 1008
0.07 | 476.95 | 848 | 1033
0.08 | 493.1 | 890 | 1056
0.09 | 506.6 | 912 | 1085.5
0.1 | 505.75 | 939 | 1104.5
0.11 | 510.4 | 987.5 | 1138.5
0.12 | 523 | 1011 | 1149
0.13 | 519 | 1022 | 1156.5
0.14 | 510.5 | 1046 | 1180.5
0.15 | 498.5 | 1061.5 | 1193
0.16 | 477.5 | 1086.5 | 1203
0.17 | 461 | 1107 | 1204.5
0.18 | 450 | 1110 | 1211
0.19 | 433.5 | 1124 | 1221
0.2 | 420.5 | 1134.5 | 1231.5
0.21 | 397 | 1136 | 1222
0.22 | 372 | 1147.5 | 1223
0.23 | 345 | 1153 | 1233
0.24 | 326.5 | 1148 | 1229
0.25 | 325.5 | 1152.5 | 1234
0.26 | 306 | 1153.5 | 1214
0.27 | 288.5 | 1146 | 1207.5
0.28 | 267.5 | 1142 | 1215
0.29 | 236.5 | 1140.5 | 1206.5
0.3 | 223 | 1139 | 1196
0.31 | 227 | 1133.5 | 1176.5
0.32 | 223.5 | 1118 | 1169
0.33 | 201.5 | 1106 | 1167
0.34 | 170.5 | 1090.5 | 1149.5
0.35 | 155 | 1080 | 1124
0.36 | 183 | 1074.5 | 1123
0.37 | 173.5 | 1051 | 1114.5
0.38 | 124.5 | 1025 | 1083
0.39 | 118.5 | 1008 | 1071.5
0.4 | 125 | 994 | 1048
0.41 | 136 | 979 | 1036.5
0.42 | 125 | 955 | 1027
0.43 | 87.5 | 920.5 | 990.5
0.44 | 87 | 899.5 | 973
0.45 | 112.5 | 888.5 | 952.5
0.46 | 110 | 855.5 | 916.5
0.47 | 89.5 | 818.5 | 900
0.48 | 67.5 | 794 | 880
0.49 | 70 | 772 | 855
0.5 | 88 | 763 | 850