## IDS-VDS Characteristic (mA-mm)
VGS (V) | VDS = 0.100 V | VDS = 0.500 V | VDS = 0.900 V
-0.75 | 0.0006588 | 0.0029138 | 0.010053
-0.74 | 0.0006269 | 0.0028294 | 0.009692
-0.73 | 0.0006007 | 0.002707 | 0.009446
-0.72 | 0.0005745 | 0.0026361 | 0.009246
-0.71 | 0.0005484 | 0.0025427 | 0.008964
-0.7 | 0.0005223 | 0.002451 | 0.008738
-0.69 | 0.0005034 | 0.0023808 | 0.008478
-0.68 | 0.00048554 | 0.0022614 | 0.008225
-0.67 | 0.00046366 | 0.002216 | 0.008033
-0.66 | 0.00044025 | 0.0021265 | 0.007777
-0.65 | 0.00042063 | 0.0020484 | 0.007501
-0.64 | 0.00040284 | 0.0019733 | 0.007344
-0.63 | 0.00038262 | 0.0019093 | 0.007076
-0.62 | 0.00036827 | 0.0018413 | 0.006895
-0.61 | 0.000351 | 0.0017661 | 0.006602
-0.6 | 0.00033682 | 0.0017008 | 0.006452
-0.59 | 0.00032105 | 0.0016343 | 0.006309
-0.58 | 0.00030727 | 0.0015894 | 0.006098
-0.57 | 0.00029387 | 0.0015393 | 0.005923
-0.56 | 0.0002785 | 0.0014717 | 0.005703
-0.55 | 0.00026591 | 0.0014307 | 0.005545
-0.54 | 0.00025078 | 0.0013777 | 0.005393
-0.53 | 0.00024096 | 0.0013233 | 0.005208
-0.52 | 0.00023005 | 0.0012821 | 0.005052
-0.51 | 0.0002202 | 0.0012357 | 0.0049114
-0.5 | 0.00020872 | 0.0011914 | 0.0047728
-0.49 | 0.0002 | 0.0011505 | 0.0046354
-0.48 | 0.00019216 | 0.0011217 | 0.0045397
-0.47 | 0.0001867 | 0.0010945 | 0.0043794
-0.46 | 0.00018135 | 0.0010642 | 0.0043313
-0.45 | 0.00017805 | 0.0010467 | 0.0042754
-0.44 | 0.00017743 | 0.0010411 | 0.0042749
-0.43 | 0.00018085 | 0.0010374 | 0.0042758
-0.42 | 0.00018856 | 0.0010615 | 0.0043299
-0.41 | 0.00019944 | 0.0010989 | 0.0044606
-0.4 | 0.00022194 | 0.001164 | 0.0046543
-0.39 | 0.00025345 | 0.001273 | 0.005083
-0.38 | 0.00030096 | 0.0014411 | 0.0056465
-0.37 | 0.00036783 | 0.0016734 | 0.006586
-0.36 | 0.00046316 | 0.0020119 | 0.007796
-0.35 | 0.0006116 | 0.0024958 | 0.009609
-0.34 | 0.0008024 | 0.0031737 | 0.012124
-0.33 | 0.0010688 | 0.0041278 | 0.015716
-0.32 | 0.0014311 | 0.005447 | 0.020801
-0.31 | 0.0019434 | 0.007442 | 0.027846
-0.3 | 0.0026458 | 0.010014 | 0.037782
-0.29 | 0.0036219 | 0.013592 | 0.051575
-0.28 | 0.0049494 | 0.018523 | 0.07095
-0.27 | 0.007203 | 0.025345 | 0.09677
-0.26 | 0.009821 | 0.034636 | 0.13271
-0.25 | 0.01344 | 0.04751 | 0.18211
-0.24 | 0.018352 | 0.06592 | 0.24892
-0.23 | 0.025091 | 0.09013 | 0.34029
-0.22 | 0.034201 | 0.12215 | 0.46338
-0.21 | 0.046418 | 0.1659 | 0.6268
-0.2 | 0.06544 | 0.22503 | 0.8495
-0.19 | 0.08868 | 0.30504 | 1.1424
-0.18 | 0.12039 | 0.41117 | 1.536
-0.17 | 0.16214 | 0.55425 | 2.0391
-0.16 | 0.21991 | 0.748 | 2.6956
-0.15 | 0.29597 | 0.9952 | 3.5493
-0.14 | 0.39766 | 1.324 | 4.6415
-0.13 | 0.53408 | 1.7517 | 6.015
-0.12 | 0.7133 | 2.3077 | 7.651
-0.11 | 0.9504 | 3.0127 | 9.693
-0.1 | 1.2538 | 3.9082 | 12.177
-0.09 | 1.6634 | 5.059 | 15.1
-0.08 | 2.1799 | 6.465 | 18.415
-0.07 | 2.8331 | 8.223 | 22.295
-0.06 | 3.6599 | 10.296 | 26.691
-0.05 | 4.6888 | 12.854 | 31.654
-0.04 | 5.93 | 15.793 | 37.039
-0.03 | 7.453 | 19.326 | 42.96
-0.02 | 9.268 | 23.24 | 49.396
-0.01 | 11.412 | 27.777 | 56.448
0 | 13.947 | 32.867 | 64.03
0.01 | 16.804 | 38.445 | 71.93
0.02 | 19.975 | 44.508 | 80.34
0.03 | 23.538 | 51.041 | 89.13
0.04 | 27.431 | 58.12 | 98.27
0.05 | 31.61 | 65.58 | 107.87
0.06 | 36.074 | 73.5 | 117.75
0.07 | 40.808 | 82.04 | 128.05
0.08 | 45.676 | 90.66 | 138.33
0.09 | 50.699 | 99.63 | 149.18
0.1 | 55.802 | 109.03 | 160.16
0.11 | 60.93 | 118.71 | 171.36
0.12 | 66.13 | 128.77 | 182.9
0.13 | 71.21 | 138.96 | 194.34
0.14 | 76.32 | 149.09 | 206.11
0.15 | 81.35 | 159.75 | 217.88
0.16 | 86.41 | 170.59 | 229.94
0.17 | 91.09 | 181.46 | 241.89
0.18 | 95.57 | 192.55 | 254.02
0.19 | 99.97 | 203.63 | 266.12
0.2 | 104.14 | 214.96 | 278.4
0.21 | 108.17 | 226.38 | 290.75
0.22 | 112.12 | 237.81 | 302.82
0.23 | 115.79 | 249.16 | 315.23
0.24 | 119.27 | 260.69 | 327.47
0.25 | 122.34 | 272.32 | 339.84
0.26 | 125.41 | 283.77 | 352.11
0.27 | 128.38 | 295.29 | 364.04
0.28 | 131.22 | 306.49 | 376.13
0.29 | 133.92 | 317.99 | 388.09
0.3 | 136.11 | 329.48 | 400.21
0.31 | 138.28 | 340.71 | 412.08
0.32 | 140.41 | 352.01 | 423.79
0.33 | 142.4 | 362.98 | 435.47
0.34 | 144.7 | 374 | 446.93
0.35 | 146.23 | 384.81 | 458.33
0.36 | 147.71 | 395.53 | 469.41
0.37 | 149.25 | 406.14 | 480.62
0.38 | 150.96 | 416.51 | 491.51
0.39 | 152.48 | 426.66 | 502.23
0.4 | 153.53 | 436.67 | 512.89
0.41 | 154.6 | 446.54 | 523.11
0.42 | 155.84 | 456.09 | 533.51
0.43 | 157.39 | 465.44 | 543.46
0.44 | 158.1 | 474.61 | 553.23
0.45 | 158.93 | 483.47 | 562.83
0.46 | 159.91 | 492.22 | 572
0.47 | 160.83 | 500.43 | 581.2
0.48 | 162.1 | 508.49 | 590.1
0.49 | 162.52 | 516.26 | 598.8
0.5 | 163.14 | 523.85 | 607.2

## Tranconductance (mS-mm)
VGS (V) | VDS = 0.100 V | VDS = 0.500 V | VDS = 0.900 V
-0.75 | -0.00319 | -0.00844 | -0.0361
-0.74 | -0.002905 | -0.01034 | -0.03035
-0.73 | -0.00262 | -0.009665 | -0.0223
-0.72 | -0.002615 | -0.008215 | -0.0241
-0.71 | -0.00261 | -0.009255 | -0.0254
-0.7 | -0.00225 | -0.008095 | -0.0243
-0.69 | -0.001838 | -0.00948 | -0.02565
-0.68 | -0.001987 | -0.00824 | -0.02225
-0.67 | -0.0022645 | -0.006745 | -0.0224
-0.66 | -0.0021515 | -0.00838 | -0.0266
-0.65 | -0.0018705 | -0.00766 | -0.02165
-0.64 | -0.0019005 | -0.006955 | -0.02125
-0.63 | -0.0017285 | -0.0066 | -0.02245
-0.62 | -0.001581 | -0.00716 | -0.0237
-0.61 | -0.0015725 | -0.007025 | -0.02215
-0.6 | -0.0014975 | -0.00659 | -0.01465
-0.59 | -0.0014775 | -0.00557 | -0.0177
-0.58 | -0.001359 | -0.00475 | -0.0193
-0.57 | -0.0014385 | -0.005885 | -0.01975
-0.56 | -0.001398 | -0.00543 | -0.0189
-0.55 | -0.001386 | -0.0047 | -0.0155
-0.54 | -0.0012475 | -0.00537 | -0.01685
-0.53 | -0.0010365 | -0.00478 | -0.01705
-0.52 | -0.001038 | -0.00438 | -0.01483
-0.51 | -0.0010665 | -0.004535 | -0.01396
-0.5 | -0.00101 | -0.00426 | -0.0138
-0.49 | -0.000828 | -0.003485 | -0.011655
-0.48 | -0.000665 | -0.0028 | -0.0128
-0.47 | -0.0005405 | -0.002875 | -0.01042
-0.46 | -0.0004325 | -0.00239 | -0.0052
-0.45 | -0.000196 | -0.001155 | -0.00282
-0.44 | 0.00014 | -0.000465 | 2e-05
-0.43 | 0.0005565 | 0.00102 | 0.00275
-0.42 | 0.0009295 | 0.003075 | 0.00924
-0.41 | 0.001669 | 0.005125 | 0.01622
-0.4 | 0.0027005 | 0.008705 | 0.03112
-0.39 | 0.003951 | 0.013855 | 0.04961
-0.38 | 0.005719 | 0.02002 | 0.07515
-0.37 | 0.00811 | 0.02854 | 0.107475
-0.36 | 0.0121885 | 0.04112 | 0.15115
-0.35 | 0.016962 | 0.05809 | 0.2164
-0.34 | 0.02286 | 0.0816 | 0.30535
-0.33 | 0.031435 | 0.113665 | 0.43385
-0.32 | 0.04373 | 0.16571 | 0.6065
-0.31 | 0.060735 | 0.22835 | 0.84905
-0.3 | 0.083925 | 0.3075 | 1.18645
-0.29 | 0.11518 | 0.42545 | 1.6584
-0.28 | 0.179055 | 0.58765 | 2.25975
-0.27 | 0.24358 | 0.80565 | 3.088
-0.26 | 0.31185 | 1.10825 | 4.267
-0.25 | 0.42655 | 1.5642 | 5.8105
-0.24 | 0.58255 | 2.131 | 7.909
-0.23 | 0.79245 | 2.8115 | 10.723
-0.22 | 1.06635 | 3.7885 | 14.3255
-0.21 | 1.56195 | 5.144 | 19.306
-0.2 | 2.1131 | 6.957 | 25.78
-0.19 | 2.7475 | 9.307 | 34.325
-0.18 | 3.673 | 12.4605 | 44.835
-0.17 | 4.976 | 16.8415 | 57.98
-0.16 | 6.6915 | 22.0475 | 75.51
-0.15 | 8.8875 | 28.8 | 97.295
-0.14 | 11.9055 | 37.825 | 123.285
-0.13 | 15.782 | 49.185 | 150.475
-0.12 | 20.816 | 63.05 | 183.9
-0.11 | 27.025 | 80.025 | 226.3
-0.1 | 35.65 | 102.315 | 270.35
-0.09 | 46.305 | 127.84 | 311.9
-0.08 | 58.485 | 158.2 | 359.75
-0.07 | 74 | 191.55 | 413.8
-0.06 | 92.785 | 231.55 | 467.95
-0.05 | 113.505 | 274.85 | 517.4
-0.04 | 138.21 | 323.6 | 565.3
-0.03 | 166.9 | 372.35 | 617.85
-0.02 | 197.95 | 422.55 | 674.4
-0.01 | 233.95 | 481.35 | 731.7
0 | 269.6 | 533.4 | 774.1
0.01 | 301.4 | 582.05 | 815.5
0.02 | 336.7 | 629.8 | 860
0.03 | 372.8 | 680.6 | 896.5
0.04 | 403.6 | 726.95 | 937
0.05 | 432.15 | 769 | 974
0.06 | 459.9 | 823 | 1009
0.07 | 480.1 | 858 | 1029
0.08 | 494.55 | 879.5 | 1056.5
0.09 | 506.3 | 918.5 | 1091.5
0.1 | 511.55 | 954 | 1109
0.11 | 516.4 | 987 | 1137
0.12 | 514 | 1012.5 | 1149
0.13 | 509.5 | 1016 | 1160.5
0.14 | 507 | 1039.5 | 1177
0.15 | 504.5 | 1075 | 1191.5
0.16 | 487 | 1085.5 | 1200.5
0.17 | 458 | 1098 | 1204
0.18 | 444 | 1108.5 | 1211.5
0.19 | 428.5 | 1120.5 | 1219
0.2 | 410 | 1137.5 | 1231.5
0.21 | 399 | 1142.5 | 1221
0.22 | 381 | 1139 | 1224
0.23 | 357.5 | 1144 | 1232.5
0.24 | 327.5 | 1158 | 1230.5
0.25 | 307 | 1154 | 1232
0.26 | 302 | 1148.5 | 1210
0.27 | 290.5 | 1136 | 1201
0.28 | 277 | 1135 | 1202.5
0.29 | 244.5 | 1149.5 | 1204
0.3 | 218 | 1136 | 1199.5
0.31 | 215 | 1126.5 | 1179
0.32 | 206 | 1113.5 | 1169.5
0.33 | 214.5 | 1099.5 | 1157
0.34 | 191.5 | 1091.5 | 1143
0.35 | 150.5 | 1076.5 | 1124
0.36 | 151 | 1066.5 | 1114.5
0.37 | 162.5 | 1049 | 1105
0.38 | 161.5 | 1026 | 1080.5
0.39 | 128.5 | 1008 | 1069
0.4 | 106 | 994 | 1044
0.41 | 115.5 | 971 | 1031
0.42 | 139.5 | 945 | 1017.5
0.43 | 113 | 926 | 986
0.44 | 77 | 901.5 | 968.5
0.45 | 90.5 | 880.5 | 938.5
0.46 | 95 | 848 | 918.5
0.47 | 109.5 | 813.5 | 905
0.48 | 84.5 | 791.5 | 880
0.49 | 52 | 768 | 855
0.5 | 62 | 759 | 840