## IDS-VDS Characteristic (mA-mm)
VGS (V) | VDS = 0.100 V | VDS = 0.500 V | VDS = 0.900 V
-0.75 | 0.0006293 | 0.0027672 | 0.009389
-0.74 | 0.0006024 | 0.0026602 | 0.008972
-0.73 | 0.0005764 | 0.0025797 | 0.008849
-0.72 | 0.0005525 | 0.002494 | 0.008607
-0.71 | 0.0005266 | 0.0024081 | 0.008356
-0.7 | 0.0005016 | 0.0023199 | 0.008156
-0.69 | 0.0004844 | 0.0022446 | 0.007938
-0.68 | 0.00046615 | 0.0021706 | 0.007705
-0.67 | 0.00044248 | 0.0020995 | 0.007487
-0.66 | 0.00042272 | 0.0020401 | 0.007287
-0.65 | 0.00040458 | 0.0019658 | 0.007055
-0.64 | 0.0003837 | 0.0018939 | 0.006863
-0.63 | 0.00036611 | 0.0018326 | 0.006623
-0.62 | 0.00035095 | 0.0017735 | 0.006431
-0.61 | 0.00033765 | 0.0016994 | 0.006244
-0.6 | 0.00032018 | 0.0016405 | 0.006066
-0.59 | 0.00030593 | 0.0015761 | 0.005881
-0.58 | 0.00029135 | 0.0015299 | 0.005697
-0.57 | 0.00027672 | 0.00146 | 0.005546
-0.56 | 0.00026438 | 0.0014181 | 0.005395
-0.55 | 0.00025031 | 0.0013681 | 0.005227
-0.54 | 0.00023835 | 0.0013194 | 0.005113
-0.53 | 0.00022927 | 0.0012742 | 0.0049493
-0.52 | 0.00021899 | 0.0012274 | 0.0048238
-0.51 | 0.00020707 | 0.0011812 | 0.0046832
-0.5 | 0.00019989 | 0.0011442 | 0.0045608
-0.49 | 0.00019293 | 0.0011064 | 0.0044354
-0.48 | 0.00018455 | 0.0010755 | 0.0043231
-0.47 | 0.00018007 | 0.0010515 | 0.0042279
-0.46 | 0.00017381 | 0.0010235 | 0.0041554
-0.45 | 0.0001726 | 0.0010137 | 0.0041226
-0.44 | 0.00017345 | 0.0010062 | 0.004114
-0.43 | 0.00017833 | 0.0010074 | 0.0041275
-0.42 | 0.00018722 | 0.0010372 | 0.0042166
-0.41 | 0.00020235 | 0.0010834 | 0.0044104
-0.4 | 0.00022687 | 0.0011702 | 0.0046553
-0.39 | 0.00026253 | 0.0012927 | 0.0051165
-0.38 | 0.0003145 | 0.0014766 | 0.005766
-0.37 | 0.00038976 | 0.0017437 | 0.006777
-0.36 | 0.00049592 | 0.0021216 | 0.008107
-0.35 | 0.0006798 | 0.0026518 | 0.010113
-0.34 | 0.0008963 | 0.0034089 | 0.012961
-0.33 | 0.0011934 | 0.0044522 | 0.016896
-0.32 | 0.0016045 | 0.006045 | 0.022471
-0.31 | 0.0021644 | 0.008043 | 0.030133
-0.3 | 0.0029565 | 0.010864 | 0.041163
-0.29 | 0.004029 | 0.014693 | 0.056057
-0.28 | 0.0055073 | 0.020082 | 0.07695
-0.27 | 0.007846 | 0.027496 | 0.10554
-0.26 | 0.010738 | 0.037626 | 0.14418
-0.25 | 0.014611 | 0.051311 | 0.19724
-0.24 | 0.019933 | 0.07127 | 0.27002
-0.23 | 0.027154 | 0.09692 | 0.36874
-0.22 | 0.036956 | 0.13201 | 0.49741
-0.21 | 0.050121 | 0.17817 | 0.6778
-0.2 | 0.06975 | 0.24149 | 0.909
-0.19 | 0.09468 | 0.32671 | 1.2206
-0.18 | 0.12813 | 0.44012 | 1.6433
-0.17 | 0.17302 | 0.5916 | 2.1709
-0.16 | 0.23375 | 0.791 | 2.8642
-0.15 | 0.3129 | 1.0518 | 3.744
-0.14 | 0.42136 | 1.4004 | 4.8907
-0.13 | 0.56279 | 1.8455 | 6.311
-0.12 | 0.7512 | 2.4265 | 8.037
-0.11 | 0.9975 | 3.1647 | 10.149
-0.1 | 1.3176 | 4.0926 | 12.627
-0.09 | 1.7439 | 5.2787 | 15.612
-0.08 | 2.2713 | 6.744 | 19.133
-0.07 | 2.9515 | 8.511 | 23.013
-0.06 | 3.7999 | 10.701 | 27.441
-0.05 | 4.8718 | 13.265 | 32.474
-0.04 | 6.116 | 16.314 | 37.939
-0.03 | 7.701 | 19.883 | 43.965
-0.02 | 9.568 | 23.925 | 50.542
-0.01 | 11.77 | 28.392 | 57.68
0 | 14.334 | 33.624 | 65.28
0.01 | 17.228 | 39.261 | 73.22
0.02 | 20.475 | 45.373 | 81.6
0.03 | 24.097 | 52.175 | 90.6
0.04 | 28.03 | 59.15 | 99.87
0.05 | 32.221 | 66.74 | 109.48
0.06 | 36.727 | 74.61 | 119.23
0.07 | 41.465 | 83.18 | 129.68
0.08 | 46.377 | 91.94 | 140.29
0.09 | 51.469 | 101.08 | 151.06
0.1 | 56.594 | 110.38 | 162.22
0.11 | 61.67 | 120.12 | 173.21
0.12 | 66.9 | 130.21 | 184.81
0.13 | 72.04 | 140.38 | 196.45
0.14 | 77.15 | 150.81 | 208.13
0.15 | 82.18 | 161.22 | 219.95
0.16 | 87.13 | 172.25 | 231.99
0.17 | 91.88 | 183.2 | 243.96
0.18 | 96.43 | 194.21 | 256.18
0.19 | 100.7 | 205.42 | 268.3
0.2 | 104.86 | 216.51 | 280.39
0.21 | 108.94 | 228.17 | 292.94
0.22 | 112.83 | 239.52 | 305.19
0.23 | 116.45 | 250.97 | 317.43
0.24 | 119.84 | 262.41 | 329.77
0.25 | 123.02 | 274.05 | 341.94
0.26 | 126.09 | 285.55 | 354.17
0.27 | 128.9 | 297.05 | 366.39
0.28 | 131.68 | 308.49 | 378.37
0.29 | 134.32 | 319.74 | 390.32
0.3 | 136.59 | 331.26 | 402.26
0.31 | 138.99 | 342.53 | 414.18
0.32 | 140.88 | 353.67 | 425.94
0.33 | 142.92 | 364.87 | 437.54
0.34 | 145.01 | 375.72 | 448.87
0.35 | 146.65 | 386.59 | 460.34
0.36 | 148.23 | 397.29 | 471.52
0.37 | 149.74 | 407.86 | 482.61
0.38 | 151.26 | 418.18 | 493.67
0.39 | 152.72 | 428.4 | 504.08
0.4 | 154.08 | 438.33 | 514.73
0.41 | 155.07 | 448.06 | 525.1
0.42 | 156.29 | 457.76 | 535.34
0.43 | 157.45 | 467.01 | 545.3
0.44 | 158.45 | 476.1 | 554.97
0.45 | 159.55 | 484.87 | 564.56
0.46 | 160.23 | 493.52 | 573.7
0.47 | 161.12 | 501.85 | 582.8
0.48 | 162.19 | 509.82 | 591.7
0.49 | 162.85 | 517.57 | 600.4
0.5 | 163.53 | 524.99 | 608.6

## Tranconductance (mS-mm)
VGS (V) | VDS = 0.100 V | VDS = 0.500 V | VDS = 0.900 V
-0.75 | -0.00269 | -0.0107 | -0.0417
-0.74 | -0.002645 | -0.009375 | -0.027
-0.73 | -0.002495 | -0.00831 | -0.01825
-0.72 | -0.00249 | -0.00858 | -0.02465
-0.71 | -0.002545 | -0.008705 | -0.02255
-0.7 | -0.00211 | -0.008175 | -0.0209
-0.69 | -0.0017725 | -0.007465 | -0.02255
-0.68 | -0.002096 | -0.007255 | -0.02255
-0.67 | -0.0021715 | -0.006525 | -0.0209
-0.66 | -0.001895 | -0.006685 | -0.0216
-0.65 | -0.001951 | -0.00731 | -0.0212
-0.64 | -0.0019235 | -0.00666 | -0.0216
-0.63 | -0.0016375 | -0.00602 | -0.0216
-0.62 | -0.001423 | -0.00666 | -0.01895
-0.61 | -0.0015385 | -0.00665 | -0.01825
-0.6 | -0.001586 | -0.006165 | -0.01815
-0.59 | -0.0014415 | -0.00553 | -0.01845
-0.58 | -0.0014605 | -0.005805 | -0.01675
-0.57 | -0.0013485 | -0.00559 | -0.0151
-0.56 | -0.0013205 | -0.004595 | -0.01595
-0.55 | -0.0013015 | -0.004935 | -0.0141
-0.54 | -0.001052 | -0.004695 | -0.013885
-0.53 | -0.000968 | -0.0046 | -0.01446
-0.52 | -0.00111 | -0.00465 | -0.013305
-0.51 | -0.000955 | -0.00416 | -0.01315
-0.5 | -0.000707 | -0.00374 | -0.01239
-0.49 | -0.000767 | -0.003435 | -0.011885
-0.48 | -0.000643 | -0.002745 | -0.010375
-0.47 | -0.000537 | -0.0026 | -0.008385
-0.46 | -0.0003735 | -0.00189 | -0.005265
-0.45 | -1.8e-05 | -0.000865 | -0.00207
-0.44 | 0.0002865 | -0.000315 | 0.000245
-0.43 | 0.0006885 | 0.00155 | 0.00513
-0.42 | 0.001201 | 0.0038 | 0.014145
-0.41 | 0.0019825 | 0.00665 | 0.021935
-0.4 | 0.003009 | 0.010465 | 0.035305
-0.39 | 0.0043815 | 0.01532 | 0.055535
-0.38 | 0.0063615 | 0.02255 | 0.083025
-0.37 | 0.009071 | 0.03225 | 0.11705
-0.36 | 0.014502 | 0.045405 | 0.1668
-0.35 | 0.020019 | 0.064365 | 0.2427
-0.34 | 0.02568 | 0.09002 | 0.33915
-0.33 | 0.03541 | 0.131805 | 0.4755
-0.32 | 0.04855 | 0.17954 | 0.66185
-0.31 | 0.0676 | 0.24095 | 0.9346
-0.3 | 0.09323 | 0.3325 | 1.2962
-0.29 | 0.12754 | 0.4609 | 1.78935
-0.28 | 0.19085 | 0.64015 | 2.47415
-0.27 | 0.261535 | 0.8772 | 3.3615
-0.26 | 0.33825 | 1.19075 | 4.585
-0.25 | 0.45975 | 1.6822 | 6.292
-0.24 | 0.62715 | 2.28045 | 8.575
-0.23 | 0.85115 | 3.037 | 11.3695
-0.22 | 1.14835 | 4.0625 | 15.453
-0.21 | 1.6397 | 5.474 | 20.5795
-0.2 | 2.22795 | 7.427 | 27.14
-0.19 | 2.919 | 9.9315 | 36.715
-0.18 | 3.917 | 13.2445 | 47.515
-0.17 | 5.281 | 17.544 | 61.045
-0.16 | 6.994 | 23.01 | 78.655
-0.15 | 9.3805 | 30.47 | 101.325
-0.14 | 12.4945 | 39.685 | 128.35
-0.13 | 16.492 | 51.305 | 157.315
-0.12 | 21.7355 | 65.96 | 191.9
-0.11 | 28.32 | 83.305 | 229.5
-0.1 | 37.32 | 105.7 | 273.15
-0.09 | 47.685 | 132.57 | 325.3
-0.08 | 60.38 | 161.615 | 370.05
-0.07 | 76.43 | 197.85 | 415.4
-0.06 | 96.015 | 237.7 | 473.05
-0.05 | 115.805 | 280.65 | 524.9
-0.04 | 141.46 | 330.9 | 574.55
-0.03 | 172.6 | 380.55 | 630.15
-0.02 | 203.45 | 425.45 | 685.75
-0.01 | 238.3 | 484.95 | 736.9
0 | 272.9 | 543.45 | 777
0.01 | 307.05 | 587.45 | 816
0.02 | 343.45 | 645.7 | 869
0.03 | 377.75 | 688.85 | 913.5
0.04 | 406.2 | 728.25 | 944
0.05 | 434.85 | 773 | 968
0.06 | 462.2 | 822 | 1010
0.07 | 482.5 | 866.5 | 1053
0.08 | 500.2 | 895 | 1069
0.09 | 510.85 | 922 | 1096.5
0.1 | 510.05 | 952 | 1107.5
0.11 | 515.3 | 991.5 | 1129.5
0.12 | 518.5 | 1013 | 1162
0.13 | 512.5 | 1030 | 1166
0.14 | 507 | 1042 | 1175
0.15 | 499 | 1072 | 1193
0.16 | 485 | 1099 | 1200.5
0.17 | 465 | 1098 | 1209.5
0.18 | 441 | 1111 | 1217
0.19 | 421.5 | 1115 | 1210.5
0.2 | 412 | 1137.5 | 1232
0.21 | 398.5 | 1150.5 | 1240
0.22 | 375.5 | 1140 | 1224.5
0.23 | 350.5 | 1144.5 | 1229
0.24 | 328.5 | 1154 | 1225.5
0.25 | 312.5 | 1157 | 1220
0.26 | 294 | 1150 | 1222.5
0.27 | 279.5 | 1147 | 1210
0.28 | 271 | 1134.5 | 1196.5
0.29 | 245.5 | 1138.5 | 1194.5
0.3 | 233.5 | 1139.5 | 1193
0.31 | 214.5 | 1120.5 | 1184
0.32 | 196.5 | 1117 | 1168
0.33 | 206.5 | 1102.5 | 1146.5
0.34 | 186.5 | 1086 | 1140
0.35 | 161 | 1078.5 | 1132.5
0.36 | 154.5 | 1063.5 | 1113.5
0.37 | 151.5 | 1044.5 | 1107.5
0.38 | 149 | 1027 | 1073.5
0.39 | 141 | 1007.5 | 1053
0.4 | 117.5 | 983 | 1051
0.41 | 110.5 | 971.5 | 1030.5
0.42 | 119 | 947.5 | 1010
0.43 | 108 | 917 | 981.5
0.44 | 105 | 893 | 963
0.45 | 89 | 871 | 936.5
0.46 | 78.5 | 849 | 912
0.47 | 98 | 815 | 900
0.48 | 86.5 | 786 | 880
0.49 | 67 | 758.5 | 845
0.5 | 68 | 742 | 820