## IDS-VDS Characteristic (mA-mm)
VGS (V) | VDS = 0.100 V | VDS = 0.500 V | VDS = 0.900 V
-0.75 | 0.0006279 | 0.0026425 | 0.008679
-0.74 | 0.0006016 | 0.0025637 | 0.008393
-0.73 | 0.0005731 | 0.0024754 | 0.008252
-0.72 | 0.0005536 | 0.0024007 | 0.008045
-0.71 | 0.0005255 | 0.0023224 | 0.007797
-0.7 | 0.0005049 | 0.0022448 | 0.007599
-0.69 | 0.0004891 | 0.0021628 | 0.007408
-0.68 | 0.00046406 | 0.0020947 | 0.007222
-0.67 | 0.00044874 | 0.0020277 | 0.007008
-0.66 | 0.00043023 | 0.0019562 | 0.006819
-0.65 | 0.00041271 | 0.0018981 | 0.006636
-0.64 | 0.00039471 | 0.0018155 | 0.006447
-0.63 | 0.00037543 | 0.0017725 | 0.006268
-0.62 | 0.00035982 | 0.0016969 | 0.006087
-0.61 | 0.00034185 | 0.001643 | 0.005881
-0.6 | 0.00032802 | 0.0015817 | 0.005738
-0.59 | 0.00031342 | 0.0015313 | 0.00554
-0.58 | 0.00029794 | 0.001479 | 0.005434
-0.57 | 0.00028488 | 0.0014263 | 0.005234
-0.56 | 0.00027499 | 0.0013816 | 0.005103
-0.55 | 0.000261 | 0.0013425 | 0.0049634
-0.54 | 0.00024908 | 0.001306 | 0.0048241
-0.53 | 0.00023799 | 0.0012559 | 0.0046831
-0.52 | 0.00022816 | 0.0012123 | 0.0045493
-0.51 | 0.0002173 | 0.0011707 | 0.0044364
-0.5 | 0.00020935 | 0.0011311 | 0.0043257
-0.49 | 0.00019965 | 0.001094 | 0.004233
-0.48 | 0.00019204 | 0.0010684 | 0.004113
-0.47 | 0.00018718 | 0.0010388 | 0.0040395
-0.46 | 0.0001827 | 0.0010185 | 0.0039502
-0.45 | 0.00017982 | 0.0010114 | 0.0039408
-0.44 | 0.00018077 | 0.0010096 | 0.0039572
-0.43 | 0.00018645 | 0.0010238 | 0.0039924
-0.42 | 0.000195 | 0.0010597 | 0.0041024
-0.41 | 0.00021282 | 0.0011137 | 0.0043168
-0.4 | 0.00023885 | 0.0012026 | 0.0046355
-0.39 | 0.00027731 | 0.0013383 | 0.005126
-0.38 | 0.0003328 | 0.0015351 | 0.005889
-0.37 | 0.00041155 | 0.00182 | 0.006926
-0.36 | 0.00052302 | 0.0022269 | 0.008398
-0.35 | 0.0007162 | 0.0027954 | 0.010535
-0.34 | 0.0009481 | 0.0035898 | 0.013593
-0.33 | 0.0012616 | 0.0047112 | 0.01783
-0.32 | 0.0016988 | 0.006412 | 0.023811
-0.31 | 0.0022938 | 0.008554 | 0.031977
-0.3 | 0.003121 | 0.011497 | 0.043421
-0.29 | 0.0042499 | 0.015649 | 0.05972
-0.28 | 0.005878 | 0.021275 | 0.08105
-0.27 | 0.008037 | 0.029134 | 0.11164
-0.26 | 0.010976 | 0.039761 | 0.15309
-0.25 | 0.01497 | 0.054176 | 0.20804
-0.24 | 0.020302 | 0.07507 | 0.28331
-0.23 | 0.027878 | 0.10167 | 0.38552
-0.22 | 0.037898 | 0.1379 | 0.52113
-0.21 | 0.05159 | 0.18695 | 0.7073
-0.2 | 0.0722 | 0.25292 | 0.9519
-0.19 | 0.09782 | 0.34132 | 1.2745
-0.18 | 0.13241 | 0.459 | 1.707
-0.17 | 0.17879 | 0.6203 | 2.2494
-0.16 | 0.23915 | 0.822 | 2.9728
-0.15 | 0.32233 | 1.0977 | 3.8965
-0.14 | 0.4326 | 1.453 | 5.0488
-0.13 | 0.578 | 1.9135 | 6.497
-0.12 | 0.7706 | 2.5139 | 8.28
-0.11 | 1.0216 | 3.2629 | 10.422
-0.1 | 1.3444 | 4.2315 | 12.987
-0.09 | 1.7755 | 5.4479 | 15.969
-0.08 | 2.3177 | 6.919 | 19.468
-0.07 | 3.0014 | 8.726 | 23.474
-0.06 | 3.8664 | 10.929 | 27.949
-0.05 | 4.9231 | 13.564 | 33.091
-0.04 | 6.212 | 16.653 | 38.535
-0.03 | 7.792 | 20.233 | 44.668
-0.02 | 9.673 | 24.245 | 51.238
-0.01 | 11.855 | 28.889 | 58.41
0 | 14.449 | 34.065 | 66.08
0.01 | 17.349 | 39.781 | 74.21
0.02 | 20.57 | 45.818 | 82.5
0.03 | 24.245 | 52.575 | 91.55
0.04 | 28.14 | 59.68 | 100.74
0.05 | 32.388 | 67.27 | 110.42
0.06 | 36.882 | 75.26 | 120.46
0.07 | 41.652 | 83.78 | 130.72
0.08 | 46.567 | 92.56 | 141.34
0.09 | 51.621 | 101.56 | 152.19
0.1 | 56.769 | 111.08 | 163.18
0.11 | 61.79 | 120.78 | 174.33
0.12 | 67.02 | 130.84 | 185.89
0.13 | 72.2 | 141.08 | 197.53
0.14 | 77.26 | 151.29 | 209.27
0.15 | 82.36 | 162 | 221.13
0.16 | 87.29 | 172.9 | 233
0.17 | 92.02 | 183.85 | 245.13
0.18 | 96.43 | 194.84 | 257.28
0.19 | 100.82 | 205.96 | 269.42
0.2 | 105.07 | 217.21 | 281.77
0.21 | 109.03 | 228.74 | 293.9
0.22 | 112.88 | 240.19 | 306.3
0.23 | 116.61 | 251.52 | 318.54
0.24 | 119.86 | 263.03 | 330.8
0.25 | 123.15 | 274.67 | 343.08
0.26 | 126.05 | 286.09 | 355.2
0.27 | 128.92 | 297.72 | 367.35
0.28 | 131.74 | 308.98 | 379.31
0.29 | 134.43 | 320.41 | 391.36
0.3 | 136.63 | 331.82 | 403.23
0.31 | 138.84 | 343.08 | 415.16
0.32 | 140.86 | 354.19 | 426.86
0.33 | 142.99 | 365.34 | 438.42
0.34 | 145.18 | 376.27 | 449.96
0.35 | 146.59 | 387.03 | 461.12
0.36 | 148.15 | 397.65 | 472.3
0.37 | 149.81 | 408.16 | 483.46
0.38 | 151.22 | 418.62 | 494.27
0.39 | 152.88 | 428.7 | 504.97
0.4 | 153.79 | 438.6 | 515.32
0.41 | 154.96 | 448.39 | 525.68
0.42 | 156.19 | 457.85 | 535.94
0.43 | 157.41 | 467.24 | 545.77
0.44 | 158.39 | 476.21 | 555.35
0.45 | 159.27 | 484.97 | 564.96
0.46 | 160.03 | 493.55 | 573.9
0.47 | 161.06 | 501.85 | 583
0.48 | 162.27 | 509.81 | 591.8
0.49 | 162.75 | 517.43 | 600.4
0.5 | 163.31 | 524.85 | 609

## Tranconductance (mS-mm)
VGS (V) | VDS = 0.100 V | VDS = 0.500 V | VDS = 0.900 V
-0.75 | -0.00263 | -0.00788 | -0.0286
-0.74 | -0.00274 | -0.008355 | -0.02135
-0.73 | -0.0024 | -0.00815 | -0.0174
-0.72 | -0.00238 | -0.00765 | -0.02275
-0.71 | -0.002435 | -0.007795 | -0.0223
-0.7 | -0.00182 | -0.00798 | -0.01945
-0.69 | -0.002042 | -0.007505 | -0.01885
-0.68 | -0.002018 | -0.006755 | -0.02
-0.67 | -0.0016915 | -0.006925 | -0.02015
-0.66 | -0.0018015 | -0.00648 | -0.0186
-0.65 | -0.001776 | -0.007035 | -0.0186
-0.64 | -0.001864 | -0.00628 | -0.0184
-0.63 | -0.0017445 | -0.00593 | -0.018
-0.62 | -0.001679 | -0.006475 | -0.01935
-0.61 | -0.00159 | -0.00576 | -0.01745
-0.6 | -0.0014215 | -0.005585 | -0.01705
-0.59 | -0.001504 | -0.005135 | -0.0152
-0.58 | -0.001427 | -0.00525 | -0.0153
-0.57 | -0.0011475 | -0.00487 | -0.01655
-0.56 | -0.001194 | -0.00419 | -0.01353
-0.55 | -0.0012955 | -0.00378 | -0.013945
-0.54 | -0.0011505 | -0.00433 | -0.014015
-0.53 | -0.001046 | -0.004685 | -0.01374
-0.52 | -0.0010345 | -0.00426 | -0.012335
-0.51 | -0.0009405 | -0.00406 | -0.01118
-0.5 | -0.0008825 | -0.003835 | -0.01017
-0.49 | -0.0008655 | -0.003135 | -0.010635
-0.48 | -0.0006235 | -0.00276 | -0.009675
-0.47 | -0.000467 | -0.002495 | -0.00814
-0.46 | -0.000368 | -0.00137 | -0.004935
-0.45 | -9.65e-05 | -0.000445 | 0.00035
-0.44 | 0.0003315 | 0.00062 | 0.00258
-0.43 | 0.0007115 | 0.002505 | 0.00726
-0.42 | 0.0013185 | 0.004495 | 0.01622
-0.41 | 0.0021925 | 0.007145 | 0.026655
-0.4 | 0.0032245 | 0.01123 | 0.04046
-0.39 | 0.0046975 | 0.016625 | 0.062675
-0.38 | 0.006712 | 0.024085 | 0.09
-0.37 | 0.009511 | 0.03459 | 0.12545
-0.36 | 0.0152325 | 0.04877 | 0.18045
-0.35 | 0.021254 | 0.068145 | 0.25975
-0.34 | 0.02727 | 0.09579 | 0.36475
-0.33 | 0.037535 | 0.14111 | 0.5109
-0.32 | 0.05161 | 0.19214 | 0.70735
-0.31 | 0.07111 | 0.25425 | 0.9805
-0.3 | 0.097805 | 0.35475 | 1.38715
-0.29 | 0.13785 | 0.4889 | 1.88145
-0.28 | 0.189355 | 0.67425 | 2.596
-0.27 | 0.2549 | 0.9243 | 3.602
-0.26 | 0.34665 | 1.2521 | 4.82
-0.25 | 0.4663 | 1.76545 | 6.511
-0.24 | 0.6454 | 2.3747 | 8.874
-0.23 | 0.8798 | 3.1415 | 11.891
-0.22 | 1.1856 | 4.264 | 16.089
-0.21 | 1.7151 | 5.751 | 21.5385
-0.2 | 2.3115 | 7.7185 | 28.36
-0.19 | 3.0105 | 10.304 | 37.755
-0.18 | 4.0485 | 13.949 | 48.745
-0.17 | 5.337 | 18.15 | 63.29
-0.16 | 7.177 | 23.87 | 82.355
-0.15 | 9.6725 | 31.55 | 103.8
-0.14 | 12.7835 | 40.79 | 130.025
-0.13 | 16.9 | 53.045 | 161.56
-0.12 | 22.18 | 67.47 | 196.25
-0.11 | 28.69 | 85.88 | 235.35
-0.1 | 37.695 | 109.25 | 277.35
-0.09 | 48.665 | 134.375 | 324.05
-0.08 | 61.295 | 163.905 | 375.25
-0.07 | 77.435 | 200.5 | 424.05
-0.06 | 96.085 | 241.9 | 480.85
-0.05 | 117.28 | 286.2 | 529.3
-0.04 | 143.445 | 333.45 | 578.85
-0.03 | 173.05 | 379.6 | 635.15
-0.02 | 203.15 | 432.8 | 687.1
-0.01 | 238.8 | 491 | 742.1
0 | 274.7 | 544.6 | 790
0.01 | 306.05 | 587.65 | 821
0.02 | 344.8 | 639.7 | 867
0.03 | 378.5 | 693.1 | 912
0.04 | 407.15 | 734.75 | 943.5
0.05 | 437.1 | 779 | 986
0.06 | 463.2 | 825.5 | 1015
0.07 | 484.25 | 865 | 1044
0.08 | 498.45 | 889 | 1073.5
0.09 | 510.1 | 926 | 1092
0.1 | 508.45 | 961 | 1107
0.11 | 512.55 | 988 | 1135.5
0.12 | 520.5 | 1015 | 1160
0.13 | 512 | 1022.5 | 1169
0.14 | 508 | 1046 | 1180
0.15 | 501.5 | 1080.5 | 1186.5
0.16 | 483 | 1092.5 | 1200
0.17 | 457 | 1097 | 1214
0.18 | 440 | 1105.5 | 1214.5
0.19 | 432 | 1118.5 | 1224.5
0.2 | 410.5 | 1139 | 1224
0.21 | 390.5 | 1149 | 1226.5
0.22 | 379 | 1139 | 1232
0.23 | 349 | 1142 | 1225
0.24 | 327 | 1157.5 | 1227
0.25 | 309.5 | 1153 | 1220
0.26 | 288.5 | 1152.5 | 1213.5
0.27 | 284.5 | 1144.5 | 1205.5
0.28 | 275.5 | 1134.5 | 1200.5
0.29 | 244.5 | 1142 | 1196
0.3 | 220.5 | 1133.5 | 1190
0.31 | 211.5 | 1118.5 | 1181.5
0.32 | 207.5 | 1113 | 1163
0.33 | 216 | 1104 | 1155
0.34 | 180 | 1084.5 | 1135
0.35 | 148.5 | 1069 | 1117
0.36 | 161 | 1056.5 | 1117
0.37 | 153.5 | 1048.5 | 1098.5
0.38 | 153.5 | 1027 | 1075.5
0.39 | 128.5 | 999 | 1052.5
0.4 | 104 | 984.5 | 1035.5
0.41 | 120 | 962.5 | 1031
0.42 | 122.5 | 942.5 | 1004.5
0.43 | 110 | 918 | 970.5
0.44 | 93 | 886.5 | 959.5
0.45 | 82 | 867 | 927.5
0.46 | 89.5 | 844 | 902
0.47 | 112 | 813 | 895
0.48 | 84.5 | 779 | 870
0.49 | 52 | 752 | 860
0.5 | 56 | 742 | 860