## IDS-VDS Characteristic (mA-mm)
VGS (V) | VDS = 0.100 V | VDS = 0.500 V | VDS = 0.900 V
-0.75 | 0.0006108 | 0.0025851 | 0.008667
-0.74 | 0.0005828 | 0.0025012 | 0.008492
-0.73 | 0.0005578 | 0.0024231 | 0.008284
-0.72 | 0.0005324 | 0.0023398 | 0.008047
-0.71 | 0.0005095 | 0.0022608 | 0.007794
-0.7 | 0.00049081 | 0.0021839 | 0.007592
-0.69 | 0.00046498 | 0.0021048 | 0.007367
-0.68 | 0.00044805 | 0.0020356 | 0.007137
-0.67 | 0.00042582 | 0.0019673 | 0.006929
-0.66 | 0.00040896 | 0.0019156 | 0.006751
-0.65 | 0.00039186 | 0.0018355 | 0.00657
-0.64 | 0.00037715 | 0.001782 | 0.006402
-0.63 | 0.00035727 | 0.0017178 | 0.006208
-0.62 | 0.00034066 | 0.001655 | 0.00602
-0.61 | 0.0003261 | 0.0015988 | 0.005837
-0.6 | 0.00031083 | 0.0015364 | 0.005667
-0.59 | 0.00029919 | 0.0014926 | 0.005496
-0.58 | 0.0002868 | 0.0014346 | 0.005369
-0.57 | 0.00027076 | 0.001375 | 0.005224
-0.56 | 0.00025896 | 0.0013349 | 0.005068
-0.55 | 0.00024844 | 0.0012783 | 0.0049166
-0.54 | 0.000237 | 0.0012415 | 0.0047395
-0.53 | 0.00022701 | 0.0012016 | 0.004608
-0.52 | 0.00021705 | 0.0011518 | 0.0044765
-0.51 | 0.00020799 | 0.0011184 | 0.004368
-0.5 | 0.00019898 | 0.00108 | 0.0042469
-0.49 | 0.00019174 | 0.0010587 | 0.0041443
-0.48 | 0.00018556 | 0.0010226 | 0.0040473
-0.47 | 0.00017852 | 0.000998 | 0.0039629
-0.46 | 0.00017597 | 0.0009868 | 0.0039225
-0.45 | 0.00017382 | 0.0009787 | 0.0038885
-0.44 | 0.0001756 | 0.0009774 | 0.0039023
-0.43 | 0.00018222 | 0.0009941 | 0.0039509
-0.42 | 0.00019357 | 0.0010311 | 0.0040895
-0.41 | 0.00021189 | 0.0010893 | 0.0043265
-0.4 | 0.00023896 | 0.0011918 | 0.004659
-0.39 | 0.00028058 | 0.0013389 | 0.0051773
-0.38 | 0.00033902 | 0.0015499 | 0.006071
-0.37 | 0.00042149 | 0.0018567 | 0.007161
-0.36 | 0.0005387 | 0.0022855 | 0.008789
-0.35 | 0.0007422 | 0.0028868 | 0.011089
-0.34 | 0.0009808 | 0.0037329 | 0.014359
-0.33 | 0.0013097 | 0.0049193 | 0.018974
-0.32 | 0.0017612 | 0.006693 | 0.025312
-0.31 | 0.0023821 | 0.008961 | 0.034107
-0.3 | 0.0032407 | 0.012108 | 0.046578
-0.29 | 0.0044073 | 0.016482 | 0.06403
-0.28 | 0.006272 | 0.022473 | 0.08714
-0.27 | 0.008566 | 0.030648 | 0.11954
-0.26 | 0.011629 | 0.041977 | 0.16396
-0.25 | 0.015791 | 0.05776 | 0.22179
-0.24 | 0.021561 | 0.07812 | 0.3025
-0.23 | 0.029414 | 0.10639 | 0.4116
-0.22 | 0.040076 | 0.1451 | 0.55806
-0.21 | 0.054274 | 0.19667 | 0.7546
-0.2 | 0.07555 | 0.26533 | 1.0172
-0.19 | 0.10191 | 0.35865 | 1.3553
-0.18 | 0.13845 | 0.48201 | 1.812
-0.17 | 0.18568 | 0.6478 | 2.402
-0.16 | 0.25045 | 0.8641 | 3.1381
-0.15 | 0.33558 | 1.1441 | 4.1051
-0.14 | 0.4498 | 1.5192 | 5.2839
-0.13 | 0.6017 | 1.9945 | 6.826
-0.12 | 0.8011 | 2.6143 | 8.651
-0.11 | 1.0603 | 3.4063 | 10.879
-0.1 | 1.3982 | 4.3989 | 13.452
-0.09 | 1.837 | 5.6616 | 16.633
-0.08 | 2.3949 | 7.162 | 20.139
-0.07 | 3.1072 | 9.049 | 24.216
-0.06 | 3.9765 | 11.3 | 28.852
-0.05 | 5.0856 | 14.001 | 33.897
-0.04 | 6.387 | 17.132 | 39.561
-0.03 | 8 | 20.765 | 45.762
-0.02 | 9.903 | 24.918 | 52.443
-0.01 | 12.134 | 29.579 | 59.61
0 | 14.736 | 34.872 | 67.43
0.01 | 17.65 | 40.527 | 75.44
0.02 | 20.951 | 46.734 | 83.99
0.03 | 24.564 | 53.526 | 93
0.04 | 28.498 | 60.77 | 102.34
0.05 | 32.715 | 68.29 | 111.89
0.06 | 37.224 | 76.36 | 122
0.07 | 42.023 | 84.92 | 132.41
0.08 | 46.943 | 93.64 | 143.02
0.09 | 52.009 | 102.76 | 153.96
0.1 | 56.98 | 112.24 | 164.75
0.11 | 62.23 | 121.91 | 176.15
0.12 | 67.5 | 131.94 | 187.69
0.13 | 72.61 | 142.21 | 199.32
0.14 | 77.62 | 152.6 | 211.08
0.15 | 82.58 | 163.26 | 222.88
0.16 | 87.5 | 174.17 | 234.98
0.17 | 92.26 | 184.91 | 246.96
0.18 | 96.83 | 196.07 | 259.1
0.19 | 101.12 | 207.29 | 271.19
0.2 | 105.27 | 218.57 | 283.51
0.21 | 109.17 | 230.15 | 295.88
0.22 | 112.96 | 241.31 | 308
0.23 | 116.73 | 252.84 | 320.4
0.24 | 120.19 | 264.33 | 332.44
0.25 | 123.38 | 275.96 | 344.83
0.26 | 126.18 | 287.38 | 356.97
0.27 | 129.05 | 298.86 | 369.01
0.28 | 131.76 | 310.21 | 381.08
0.29 | 134.64 | 321.6 | 392.97
0.3 | 136.99 | 332.97 | 405.06
0.31 | 139.13 | 344.16 | 416.8
0.32 | 141.06 | 355.35 | 428.52
0.33 | 142.92 | 366.43 | 439.96
0.34 | 145.19 | 377.35 | 451.54
0.35 | 146.89 | 388.27 | 462.85
0.36 | 148.23 | 398.83 | 473.97
0.37 | 149.78 | 409.38 | 485.07
0.38 | 151.38 | 419.64 | 495.74
0.39 | 152.88 | 429.78 | 506.45
0.4 | 154.12 | 439.68 | 516.96
0.41 | 155.09 | 449.42 | 527.26
0.42 | 156.21 | 458.99 | 537.56
0.43 | 157.63 | 468.25 | 547.32
0.44 | 158.64 | 477.33 | 557.04
0.45 | 159.53 | 486.03 | 566.54
0.46 | 160.23 | 494.67 | 575.4
0.47 | 160.95 | 502.79 | 584.8
0.48 | 162.37 | 510.78 | 593.4
0.49 | 162.97 | 518.58 | 602.1
0.5 | 163.39 | 525.9 | 610.3

## Tranconductance (mS-mm)
VGS (V) | VDS = 0.100 V | VDS = 0.500 V | VDS = 0.900 V
-0.75 | -0.0028 | -0.00839 | -0.0175
-0.74 | -0.00265 | -0.0081 | -0.01915
-0.73 | -0.00252 | -0.00807 | -0.02225
-0.72 | -0.002415 | -0.008115 | -0.0245
-0.71 | -0.0020795 | -0.007795 | -0.02275
-0.7 | -0.002226 | -0.0078 | -0.02135
-0.69 | -0.002138 | -0.007415 | -0.02275
-0.68 | -0.001958 | -0.006875 | -0.0219
-0.67 | -0.0019545 | -0.006 | -0.0193
-0.66 | -0.001698 | -0.00659 | -0.01795
-0.65 | -0.0015905 | -0.00668 | -0.01745
-0.64 | -0.0017295 | -0.005885 | -0.0181
-0.63 | -0.0018245 | -0.00635 | -0.0191
-0.62 | -0.0015585 | -0.00595 | -0.01855
-0.61 | -0.0014915 | -0.00593 | -0.01765
-0.6 | -0.0013455 | -0.00531 | -0.01705
-0.59 | -0.0012015 | -0.00509 | -0.0149
-0.58 | -0.0014215 | -0.00588 | -0.0136
-0.57 | -0.001392 | -0.004985 | -0.01505
-0.56 | -0.001116 | -0.004835 | -0.01537
-0.55 | -0.001098 | -0.00467 | -0.016425
-0.54 | -0.0010715 | -0.003835 | -0.01543
-0.53 | -0.0009975 | -0.004485 | -0.01315
-0.52 | -0.000951 | -0.00416 | -0.012
-0.51 | -0.0009035 | -0.00359 | -0.01148
-0.5 | -0.0008125 | -0.002985 | -0.011185
-0.49 | -0.000671 | -0.00287 | -0.00998
-0.48 | -0.000661 | -0.003035 | -0.00907
-0.47 | -0.0004795 | -0.00179 | -0.00624
-0.46 | -0.000235 | -0.000965 | -0.00372
-0.45 | -1.85e-05 | -0.00047 | -0.00101
-0.44 | 0.00042 | 0.00077 | 0.00312
-0.43 | 0.0008985 | 0.002685 | 0.00936
-0.42 | 0.0014835 | 0.00476 | 0.01878
-0.41 | 0.0022695 | 0.008035 | 0.028475
-0.4 | 0.0034345 | 0.01248 | 0.04254
-0.39 | 0.005003 | 0.017905 | 0.0706
-0.38 | 0.0070455 | 0.02589 | 0.099185
-0.37 | 0.009984 | 0.03678 | 0.1359
-0.36 | 0.0160355 | 0.051505 | 0.1964
-0.35 | 0.022105 | 0.07237 | 0.2785
-0.34 | 0.028375 | 0.101625 | 0.39425
-0.33 | 0.03902 | 0.148005 | 0.54765
-0.32 | 0.05362 | 0.202085 | 0.75665
-0.31 | 0.073975 | 0.27075 | 1.0633
-0.3 | 0.10126 | 0.37605 | 1.49615
-0.29 | 0.151565 | 0.51825 | 2.0281
-0.28 | 0.207935 | 0.7083 | 2.7755
-0.27 | 0.26785 | 0.9752 | 3.841
-0.26 | 0.36125 | 1.3556 | 5.1125
-0.25 | 0.4966 | 1.80715 | 6.927
-0.24 | 0.68115 | 2.4315 | 9.4905
-0.23 | 0.92575 | 3.349 | 12.778
-0.22 | 1.243 | 4.514 | 17.15
-0.21 | 1.7737 | 6.0115 | 22.957
-0.2 | 2.3818 | 8.099 | 30.035
-0.19 | 3.145 | 10.834 | 39.74
-0.18 | 4.1885 | 14.4575 | 52.335
-0.17 | 5.6 | 19.1045 | 66.305
-0.16 | 7.495 | 24.815 | 85.155
-0.15 | 9.9675 | 32.755 | 107.29
-0.14 | 13.306 | 42.52 | 136.045
-0.13 | 17.565 | 54.755 | 168.355
-0.12 | 22.93 | 70.59 | 202.65
-0.11 | 29.855 | 89.23 | 240.05
-0.1 | 38.835 | 112.765 | 287.7
-0.09 | 49.835 | 138.155 | 334.35
-0.08 | 63.51 | 169.37 | 379.15
-0.07 | 79.08 | 206.9 | 435.65
-0.06 | 98.92 | 247.6 | 484.05
-0.05 | 120.525 | 291.6 | 535.45
-0.04 | 145.72 | 338.2 | 593.25
-0.03 | 175.8 | 389.3 | 644.1
-0.02 | 206.7 | 440.7 | 692.4
-0.01 | 241.65 | 497.7 | 749.35
0 | 275.8 | 547.4 | 791.5
0.01 | 310.75 | 593.1 | 828
0.02 | 345.7 | 649.95 | 878
0.03 | 377.35 | 701.8 | 917.5
0.04 | 407.55 | 738.2 | 944.5
0.05 | 436.3 | 779.5 | 983
0.06 | 465.4 | 831.5 | 1026
0.07 | 485.95 | 864 | 1051
0.08 | 499.3 | 892 | 1077.5
0.09 | 501.85 | 930 | 1086.5
0.1 | 511.05 | 957.5 | 1109.5
0.11 | 526 | 985 | 1147
0.12 | 519 | 1015 | 1158.5
0.13 | 506 | 1033 | 1169.5
0.14 | 498.5 | 1052.5 | 1178
0.15 | 494 | 1078.5 | 1195
0.16 | 484 | 1082.5 | 1204
0.17 | 466.5 | 1095 | 1206
0.18 | 443 | 1119 | 1211.5
0.19 | 422 | 1125 | 1220.5
0.2 | 402.5 | 1143 | 1234.5
0.21 | 384.5 | 1137 | 1224.5
0.22 | 378 | 1134.5 | 1226
0.23 | 361.5 | 1151 | 1222
0.24 | 332.5 | 1156 | 1221.5
0.25 | 299.5 | 1152.5 | 1226.5
0.26 | 283.5 | 1145 | 1209
0.27 | 279 | 1141.5 | 1205.5
0.28 | 279.5 | 1137 | 1198
0.29 | 261.5 | 1138 | 1199
0.3 | 224.5 | 1128 | 1191.5
0.31 | 203.5 | 1119 | 1173
0.32 | 189.5 | 1113.5 | 1158
0.33 | 206.5 | 1100 | 1151
0.34 | 198.5 | 1092 | 1144.5
0.35 | 152 | 1074 | 1121.5
0.36 | 144.5 | 1055.5 | 1111
0.37 | 157.5 | 1040.5 | 1088.5
0.38 | 155 | 1020 | 1069
0.39 | 137 | 1002 | 1061
0.4 | 110.5 | 982 | 1040.5
0.41 | 104.5 | 965.5 | 1030
0.42 | 127 | 941.5 | 1003
0.43 | 121.5 | 917 | 974
0.44 | 95 | 889 | 961
0.45 | 79.5 | 867 | 918
0.46 | 71 | 838 | 913
0.47 | 107 | 805.5 | 900
0.48 | 101 | 789.5 | 865
0.49 | 51 | 756 | 845
0.5 | 42 | 732 | 820