## IDS-VDS Characteristic (mA-mm)
VGS (V) | VDS = 0.100 V | VDS = 0.500 V | VDS = 0.900 V
-0.75 | 0.0006138 | 0.0025984 | 0.008518
-0.74 | 0.0005948 | 0.0025213 | 0.008274
-0.73 | 0.0005726 | 0.0024328 | 0.008065
-0.72 | 0.0005479 | 0.0023793 | 0.007861
-0.71 | 0.000524 | 0.0022897 | 0.007649
-0.7 | 0.0005048 | 0.0022077 | 0.007434
-0.69 | 0.00048301 | 0.002134 | 0.007265
-0.68 | 0.00046465 | 0.002053 | 0.006995
-0.67 | 0.00044359 | 0.0019914 | 0.006829
-0.66 | 0.00042511 | 0.0019335 | 0.006633
-0.65 | 0.00040536 | 0.0018479 | 0.006454
-0.64 | 0.00038837 | 0.0017914 | 0.006295
-0.63 | 0.0003723 | 0.0017352 | 0.006116
-0.62 | 0.00035316 | 0.0016827 | 0.005921
-0.61 | 0.0003369 | 0.0016248 | 0.005746
-0.6 | 0.00031933 | 0.0015689 | 0.005554
-0.59 | 0.00030535 | 0.0015048 | 0.005381
-0.58 | 0.000292 | 0.0014555 | 0.005256
-0.57 | 0.00028001 | 0.0014103 | 0.005122
-0.56 | 0.00026787 | 0.0013531 | 0.0049971
-0.55 | 0.00025643 | 0.0013241 | 0.0048536
-0.54 | 0.0002427 | 0.0012619 | 0.0046875
-0.53 | 0.00023141 | 0.0012141 | 0.0045705
-0.52 | 0.0002211 | 0.0011777 | 0.0044567
-0.51 | 0.00021224 | 0.0011503 | 0.0043265
-0.5 | 0.0002026 | 0.0011041 | 0.0042022
-0.49 | 0.00019737 | 0.0010695 | 0.0041091
-0.48 | 0.00018876 | 0.0010507 | 0.0040044
-0.47 | 0.00018412 | 0.0010254 | 0.0039187
-0.46 | 0.00017965 | 0.0010166 | 0.0038978
-0.45 | 0.00017964 | 0.001004 | 0.0038566
-0.44 | 0.0001809 | 0.0010061 | 0.0038664
-0.43 | 0.00018631 | 0.0010261 | 0.0039261
-0.42 | 0.00019744 | 0.0010535 | 0.0040792
-0.41 | 0.00021623 | 0.0011167 | 0.0042757
-0.4 | 0.00024357 | 0.001219 | 0.0046299
-0.39 | 0.00028551 | 0.0013678 | 0.0051708
-0.38 | 0.00034483 | 0.0015815 | 0.006039
-0.37 | 0.00042871 | 0.0018878 | 0.007171
-0.36 | 0.00054645 | 0.0023253 | 0.00875
-0.35 | 0.0007542 | 0.0029288 | 0.011075
-0.34 | 0.0009981 | 0.0037793 | 0.014368
-0.33 | 0.0013251 | 0.0049791 | 0.018937
-0.32 | 0.0017865 | 0.006764 | 0.025223
-0.31 | 0.0024136 | 0.009021 | 0.03403
-0.3 | 0.0032873 | 0.012174 | 0.046222
-0.29 | 0.00447 | 0.016528 | 0.06323
-0.28 | 0.006358 | 0.022534 | 0.08639
-0.27 | 0.008649 | 0.030757 | 0.11823
-0.26 | 0.011771 | 0.041977 | 0.16172
-0.25 | 0.016008 | 0.05792 | 0.22021
-0.24 | 0.021745 | 0.07824 | 0.30058
-0.23 | 0.029656 | 0.10675 | 0.40793
-0.22 | 0.040222 | 0.14472 | 0.55258
-0.21 | 0.054488 | 0.19585 | 0.7478
-0.2 | 0.07582 | 0.26437 | 1.0036
-0.19 | 0.10263 | 0.35639 | 1.3428
-0.18 | 0.13861 | 0.4799 | 1.7976
-0.17 | 0.18709 | 0.6432 | 2.3787
-0.16 | 0.25138 | 0.8589 | 3.1261
-0.15 | 0.33634 | 1.1403 | 4.0723
-0.14 | 0.45124 | 1.5161 | 5.2638
-0.13 | 0.6011 | 1.9835 | 6.805
-0.12 | 0.8029 | 2.6079 | 8.611
-0.11 | 1.0577 | 3.39 | 10.82
-0.1 | 1.3988 | 4.3779 | 13.456
-0.09 | 1.8375 | 5.6417 | 16.561
-0.08 | 2.3945 | 7.138 | 20.151
-0.07 | 3.1044 | 9.003 | 24.206
-0.06 | 3.9853 | 11.29 | 28.721
-0.05 | 5.0909 | 14.017 | 33.967
-0.04 | 6.389 | 17.136 | 39.535
-0.03 | 8.005 | 20.747 | 45.68
-0.02 | 9.887 | 24.914 | 52.387
-0.01 | 12.147 | 29.604 | 59.6
0 | 14.778 | 34.851 | 67.24
0.01 | 17.697 | 40.499 | 75.48
0.02 | 20.943 | 46.759 | 83.95
0.03 | 24.611 | 53.503 | 92.96
0.04 | 28.593 | 60.63 | 102.39
0.05 | 32.857 | 68.36 | 111.88
0.06 | 37.373 | 76.38 | 122.02
0.07 | 42.084 | 84.97 | 132.38
0.08 | 47.015 | 93.58 | 142.93
0.09 | 52.057 | 102.78 | 153.81
0.1 | 57.16 | 112.28 | 164.81
0.11 | 62.33 | 122.04 | 176.09
0.12 | 67.56 | 132.06 | 187.65
0.13 | 72.7 | 142.23 | 199.32
0.14 | 77.88 | 152.62 | 210.94
0.15 | 82.87 | 163.25 | 222.89
0.16 | 87.74 | 174.19 | 235
0.17 | 92.3 | 184.94 | 246.97
0.18 | 96.8 | 196.11 | 259.22
0.19 | 101.24 | 207.32 | 271.17
0.2 | 105.43 | 218.59 | 283.45
0.21 | 109.56 | 230.07 | 295.88
0.22 | 113.37 | 241.4 | 308.12
0.23 | 116.79 | 252.95 | 320.36
0.24 | 120.17 | 264.4 | 332.54
0.25 | 123.31 | 275.94 | 344.83
0.26 | 126.41 | 287.41 | 357.01
0.27 | 129.45 | 298.82 | 369.13
0.28 | 132.1 | 310.36 | 381.05
0.29 | 134.6 | 321.75 | 393.03
0.3 | 136.81 | 333.12 | 405.07
0.31 | 139 | 344.19 | 416.87
0.32 | 141.27 | 355.46 | 428.68
0.33 | 143.5 | 366.59 | 440.08
0.34 | 145.16 | 377.55 | 451.58
0.35 | 146.77 | 388.39 | 462.84
0.36 | 148.39 | 398.82 | 474.02
0.37 | 150.15 | 409.49 | 485.22
0.38 | 151.84 | 419.82 | 495.92
0.39 | 152.82 | 429.91 | 506.59
0.4 | 153.93 | 439.8 | 517.06
0.41 | 155.28 | 449.51 | 527.38
0.42 | 156.53 | 459.11 | 537.48
0.43 | 157.77 | 468.41 | 547.48
0.44 | 158.41 | 477.45 | 557.11
0.45 | 159.32 | 486.06 | 566.58
0.46 | 160.49 | 494.65 | 575.6
0.47 | 161.56 | 502.9 | 584.6
0.48 | 162.28 | 510.93 | 593.6
0.49 | 162.79 | 518.59 | 602
0.5 | 163.75 | 525.84 | 610.3

## Tranconductance (mS-mm)
VGS (V) | VDS = 0.100 V | VDS = 0.500 V | VDS = 0.900 V
-0.75 | -0.0019 | -0.00771 | -0.0244
-0.74 | -0.00206 | -0.00828 | -0.02265
-0.73 | -0.002345 | -0.0071 | -0.02065
-0.72 | -0.00243 | -0.007155 | -0.0208
-0.71 | -0.002155 | -0.00858 | -0.02135
-0.7 | -0.0020495 | -0.007785 | -0.0192
-0.69 | -0.0020075 | -0.007735 | -0.02195
-0.68 | -0.001971 | -0.00713 | -0.0218
-0.67 | -0.001977 | -0.005975 | -0.0181
-0.66 | -0.0019115 | -0.007175 | -0.01875
-0.65 | -0.001837 | -0.007105 | -0.0169
-0.64 | -0.001653 | -0.005635 | -0.0169
-0.63 | -0.0017605 | -0.005435 | -0.0187
-0.62 | -0.00177 | -0.00552 | -0.0185
-0.61 | -0.0016915 | -0.00569 | -0.01835
-0.6 | -0.0015775 | -0.006 | -0.01825
-0.59 | -0.0013665 | -0.00567 | -0.0149
-0.58 | -0.001267 | -0.004725 | -0.01295
-0.57 | -0.0012065 | -0.00512 | -0.012945
-0.56 | -0.001179 | -0.00431 | -0.01342
-0.55 | -0.0012585 | -0.00456 | -0.01548
-0.54 | -0.001251 | -0.0055 | -0.014155
-0.53 | -0.00108 | -0.00421 | -0.01154
-0.52 | -0.0009585 | -0.00319 | -0.0122
-0.51 | -0.000925 | -0.00368 | -0.012725
-0.5 | -0.0007435 | -0.00404 | -0.01087
-0.49 | -0.000692 | -0.00267 | -0.00989
-0.48 | -0.0006625 | -0.002205 | -0.00952
-0.47 | -0.0004555 | -0.001705 | -0.00533
-0.46 | -0.000224 | -0.00107 | -0.003105
-0.45 | 6.25e-05 | -0.000525 | -0.00157
-0.44 | 0.0003335 | 0.001105 | 0.003475
-0.43 | 0.000827 | 0.00237 | 0.01064
-0.42 | 0.001496 | 0.00453 | 0.01748
-0.41 | 0.0023065 | 0.008275 | 0.027535
-0.4 | 0.003464 | 0.012555 | 0.044755
-0.39 | 0.005063 | 0.018125 | 0.070455
-0.38 | 0.00716 | 0.026 | 0.10001
-0.37 | 0.010081 | 0.03719 | 0.13555
-0.36 | 0.0162745 | 0.05205 | 0.1952
-0.35 | 0.0225825 | 0.0727 | 0.2809
-0.34 | 0.028545 | 0.102515 | 0.3931
-0.33 | 0.03942 | 0.149235 | 0.54275
-0.32 | 0.054425 | 0.202095 | 0.75465
-0.31 | 0.07504 | 0.2705 | 1.04995
-0.3 | 0.10282 | 0.37535 | 1.46
-0.29 | 0.153535 | 0.518 | 2.0084
-0.28 | 0.20895 | 0.71145 | 2.75
-0.27 | 0.27065 | 0.97215 | 3.7665
-0.26 | 0.36795 | 1.35815 | 5.099
-0.25 | 0.4987 | 1.81315 | 6.943
-0.24 | 0.6824 | 2.4415 | 9.386
-0.23 | 0.92385 | 3.324 | 12.6
-0.22 | 1.2416 | 4.455 | 16.9935
-0.21 | 1.7799 | 5.9825 | 22.551
-0.2 | 2.4071 | 8.027 | 29.75
-0.19 | 3.1395 | 10.7765 | 39.7
-0.18 | 4.223 | 14.3405 | 51.795
-0.17 | 5.6385 | 18.95 | 66.425
-0.16 | 7.4625 | 24.855 | 84.68
-0.15 | 9.993 | 32.86 | 106.885
-0.14 | 13.238 | 42.16 | 136.635
-0.13 | 17.583 | 54.59 | 167.36
-0.12 | 22.83 | 70.325 | 200.75
-0.11 | 29.795 | 88.5 | 242.25
-0.1 | 38.99 | 112.585 | 287.05
-0.09 | 49.785 | 138.005 | 334.75
-0.08 | 63.345 | 168.065 | 382.25
-0.07 | 79.54 | 207.6 | 428.5
-0.06 | 99.325 | 250.7 | 488.05
-0.05 | 120.185 | 292.3 | 540.7
-0.04 | 145.705 | 336.5 | 585.65
-0.03 | 174.9 | 388.9 | 642.6
-0.02 | 207.1 | 442.85 | 696
-0.01 | 244.55 | 496.85 | 742.65
0 | 277.5 | 544.75 | 794
0.01 | 308.25 | 595.4 | 835.5
0.02 | 345.7 | 650.2 | 874
0.03 | 382.5 | 693.55 | 922
0.04 | 412.3 | 742.85 | 946
0.05 | 439 | 787.5 | 981.5
0.06 | 461.35 | 830.5 | 1025
0.07 | 482.1 | 860 | 1045.5
0.08 | 498.65 | 890.5 | 1071.5
0.09 | 507.25 | 935 | 1094
0.1 | 513.65 | 963 | 1114
0.11 | 520 | 989 | 1142
0.12 | 518.5 | 1009.5 | 1161.5
0.13 | 516 | 1028 | 1164.5
0.14 | 508.5 | 1051 | 1178.5
0.15 | 493 | 1078.5 | 1203
0.16 | 471.5 | 1084.5 | 1204
0.17 | 453 | 1096 | 1211
0.18 | 447 | 1119 | 1210
0.19 | 431.5 | 1124 | 1211.5
0.2 | 416 | 1137.5 | 1235.5
0.21 | 397 | 1140.5 | 1233.5
0.22 | 361.5 | 1144 | 1224
0.23 | 340 | 1150 | 1221
0.24 | 326 | 1149.5 | 1223.5
0.25 | 312 | 1150.5 | 1223.5
0.26 | 307 | 1144 | 1215
0.27 | 284.5 | 1147.5 | 1202
0.28 | 257.5 | 1146.5 | 1195
0.29 | 235.5 | 1138 | 1201
0.3 | 220 | 1122 | 1192
0.31 | 223 | 1117 | 1180.5
0.32 | 225 | 1120 | 1160.5
0.33 | 194.5 | 1104.5 | 1145
0.34 | 163.5 | 1090 | 1138
0.35 | 161.5 | 1063.5 | 1122
0.36 | 169 | 1055 | 1119
0.37 | 172.5 | 1050 | 1095
0.38 | 133.5 | 1021 | 1068.5
0.39 | 104.5 | 999 | 1057
0.4 | 123 | 980 | 1039.5
0.41 | 130 | 965.5 | 1021
0.42 | 124.5 | 945 | 1005
0.43 | 94 | 917 | 981.5
0.44 | 77.5 | 882.5 | 955
0.45 | 104 | 860 | 924.5
0.46 | 112 | 842 | 901
0.47 | 89.5 | 814 | 900
0.48 | 61.5 | 784.5 | 870
0.49 | 73.5 | 745.5 | 835
0.5 | 96 | 725 | 830