## IDS-VDS Characteristic (mA-mm)
VGS (V) | VDS = 0.100 V | VDS = 0.500 V | VDS = 0.900 V
-0.75 | 0.0005442 | 0.0021512 | 0.006896
-0.74 | 0.0005216 | 0.0020902 | 0.006714
-0.73 | 0.00050018 | 0.0020296 | 0.006556
-0.72 | 0.00048666 | 0.0019735 | 0.006391
-0.71 | 0.00046453 | 0.001903 | 0.006206
-0.7 | 0.00044626 | 0.0018437 | 0.006033
-0.69 | 0.00042613 | 0.0017948 | 0.005912
-0.68 | 0.00040762 | 0.0017384 | 0.005725
-0.67 | 0.00038985 | 0.0016813 | 0.005577
-0.66 | 0.00037488 | 0.0016247 | 0.005407
-0.65 | 0.00035874 | 0.0015801 | 0.005267
-0.64 | 0.00034414 | 0.0015199 | 0.005144
-0.63 | 0.00033098 | 0.0014779 | 0.0050203
-0.62 | 0.00031505 | 0.0014271 | 0.0048672
-0.61 | 0.00030189 | 0.0013857 | 0.0047381
-0.6 | 0.00028716 | 0.0013475 | 0.0046269
-0.59 | 0.00027491 | 0.0012976 | 0.0044957
-0.58 | 0.00026235 | 0.0012553 | 0.0043722
-0.57 | 0.0002505 | 0.0012112 | 0.0042429
-0.56 | 0.00024162 | 0.0011755 | 0.0041102
-0.55 | 0.00023072 | 0.0011356 | 0.0039948
-0.54 | 0.00022186 | 0.0011058 | 0.003881
-0.53 | 0.00021189 | 0.0010659 | 0.0038031
-0.52 | 0.00020297 | 0.0010348 | 0.0037069
-0.51 | 0.00019421 | 0.0010019 | 0.0036158
-0.5 | 0.00018796 | 0.0009748 | 0.0035184
-0.49 | 0.00018052 | 0.0009492 | 0.0034505
-0.48 | 0.00017484 | 0.00093 | 0.0033825
-0.47 | 0.00017331 | 0.0009141 | 0.003356
-0.46 | 0.00017189 | 0.0009087 | 0.0033366
-0.45 | 0.00017289 | 0.000908 | 0.0033725
-0.44 | 0.00017733 | 0.0009221 | 0.0034335
-0.43 | 0.00018632 | 0.000955 | 0.0035656
-0.42 | 0.00020134 | 0.0010109 | 0.0037664
-0.41 | 0.00022596 | 0.0011006 | 0.0041073
-0.4 | 0.00026007 | 0.0012304 | 0.0046039
-0.39 | 0.00031025 | 0.0014189 | 0.0053217
-0.38 | 0.00038141 | 0.0016973 | 0.006428
-0.37 | 0.00048113 | 0.0020792 | 0.007884
-0.36 | 0.0006552 | 0.0026147 | 0.009933
-0.35 | 0.0008583 | 0.0033554 | 0.012847
-0.34 | 0.0011372 | 0.004401 | 0.016974
-0.33 | 0.0015199 | 0.005923 | 0.022597
-0.32 | 0.002045 | 0.00787 | 0.030423
-0.31 | 0.0027572 | 0.010606 | 0.041388
-0.3 | 0.0037502 | 0.014402 | 0.056549
-0.29 | 0.0050941 | 0.019586 | 0.07664
-0.28 | 0.00724 | 0.026577 | 0.10494
-0.27 | 0.009851 | 0.036387 | 0.14389
-0.26 | 0.013364 | 0.049541 | 0.19593
-0.25 | 0.018125 | 0.06855 | 0.26487
-0.24 | 0.024581 | 0.09241 | 0.35888
-0.23 | 0.033298 | 0.12579 | 0.48905
-0.22 | 0.045252 | 0.16964 | 0.6574
-0.21 | 0.06243 | 0.22864 | 0.8818
-0.2 | 0.08442 | 0.30721 | 1.1827
-0.19 | 0.11352 | 0.4131 | 1.5689
-0.18 | 0.15329 | 0.5531 | 2.0895
-0.17 | 0.20567 | 0.7365 | 2.7446
-0.16 | 0.27513 | 0.9807 | 3.5898
-0.15 | 0.36833 | 1.297 | 4.6491
-0.14 | 0.49134 | 1.7132 | 6.02
-0.13 | 0.6582 | 2.2382 | 7.685
-0.12 | 0.8697 | 2.9157 | 9.657
-0.11 | 1.15 | 3.7769 | 12.037
-0.1 | 1.5077 | 4.8608 | 14.867
-0.09 | 1.9771 | 6.212 | 18.23
-0.08 | 2.56 | 7.838 | 21.955
-0.07 | 3.3051 | 9.851 | 26.209
-0.06 | 4.2306 | 12.243 | 30.95
-0.05 | 5.3818 | 15.065 | 36.419
-0.04 | 6.734 | 18.408 | 42.258
-0.03 | 8.377 | 22.131 | 48.536
-0.02 | 10.35 | 26.466 | 55.457
-0.01 | 12.65 | 31.292 | 62.84
0 | 15.333 | 36.751 | 70.67
0.01 | 18.315 | 42.499 | 78.88
0.02 | 21.636 | 48.899 | 87.54
0.03 | 25.329 | 55.763 | 96.77
0.04 | 29.332 | 63.04 | 106.28
0.05 | 33.629 | 70.79 | 115.87
0.06 | 38.164 | 78.96 | 126.11
0.07 | 43.002 | 87.58 | 136.51
0.08 | 47.916 | 96.27 | 147.25
0.09 | 52.949 | 105.57 | 158.09
0.1 | 57.99 | 115.04 | 169.14
0.11 | 63.12 | 124.87 | 180.51
0.12 | 68.38 | 134.9 | 192.15
0.13 | 73.5 | 145.18 | 203.71
0.14 | 78.63 | 155.56 | 215.45
0.15 | 83.64 | 166.17 | 227.39
0.16 | 88.55 | 177.07 | 239.38
0.17 | 93.12 | 187.93 | 251.41
0.18 | 97.55 | 199.09 | 263.61
0.19 | 101.86 | 210.25 | 275.55
0.2 | 106.01 | 221.44 | 287.86
0.21 | 110.17 | 233.04 | 300.14
0.22 | 113.96 | 244.32 | 312.33
0.23 | 117.24 | 255.89 | 324.51
0.24 | 120.61 | 267.28 | 336.72
0.25 | 123.82 | 278.74 | 348.99
0.26 | 126.89 | 290.1 | 361.13
0.27 | 129.97 | 301.54 | 373.16
0.28 | 132.54 | 312.93 | 384.86
0.29 | 134.77 | 324.27 | 396.85
0.3 | 137.08 | 335.69 | 408.82
0.31 | 139.24 | 346.63 | 420.48
0.32 | 141.58 | 357.81 | 432.2
0.33 | 143.62 | 368.89 | 443.56
0.34 | 145.31 | 379.76 | 454.95
0.35 | 146.81 | 390.54 | 466.18
0.36 | 148.51 | 400.92 | 477.19
0.37 | 150.25 | 411.49 | 488.2
0.38 | 151.7 | 421.71 | 498.97
0.39 | 152.72 | 431.73 | 509.45
0.4 | 153.94 | 441.64 | 519.85
0.41 | 155.48 | 451.14 | 530.05
0.42 | 156.65 | 460.63 | 540.05
0.43 | 157.52 | 469.84 | 549.86
0.44 | 158.39 | 478.84 | 559.44
0.45 | 159.12 | 487.34 | 568.86
0.46 | 160.39 | 495.79 | 578
0.47 | 161.26 | 503.91 | 586.6
0.48 | 161.91 | 511.85 | 595.6
0.49 | 162.49 | 519.42 | 603.8
0.5 | 163.45 | 526.56 | 612.2

## Tranconductance (mS-mm)
VGS (V) | VDS = 0.100 V | VDS = 0.500 V | VDS = 0.900 V
-0.75 | -0.00226 | -0.0061 | -0.0182
-0.74 | -0.002201 | -0.00608 | -0.017
-0.73 | -0.001747 | -0.005835 | -0.01615
-0.72 | -0.0017825 | -0.00633 | -0.0175
-0.71 | -0.00202 | -0.00649 | -0.0179
-0.7 | -0.00192 | -0.00541 | -0.0147
-0.69 | -0.001932 | -0.005265 | -0.0154
-0.68 | -0.001814 | -0.005675 | -0.01675
-0.67 | -0.001637 | -0.005685 | -0.0159
-0.66 | -0.0015555 | -0.00506 | -0.0155
-0.65 | -0.001537 | -0.00524 | -0.01315
-0.64 | -0.001388 | -0.00511 | -0.012335
-0.63 | -0.0014545 | -0.00464 | -0.01384
-0.62 | -0.0014545 | -0.00461 | -0.01411
-0.61 | -0.0013945 | -0.00398 | -0.012015
-0.6 | -0.001349 | -0.004405 | -0.01212
-0.59 | -0.0012405 | -0.00461 | -0.012735
-0.58 | -0.0012205 | -0.00432 | -0.01264
-0.57 | -0.0010365 | -0.00399 | -0.0131
-0.56 | -0.000989 | -0.00378 | -0.012405
-0.55 | -0.000988 | -0.003485 | -0.01146
-0.54 | -0.0009415 | -0.003485 | -0.009585
-0.53 | -0.0009445 | -0.00355 | -0.008705
-0.52 | -0.000884 | -0.0032 | -0.009365
-0.51 | -0.0007505 | -0.003 | -0.009425
-0.5 | -0.0006845 | -0.002635 | -0.008265
-0.49 | -0.000656 | -0.00224 | -0.006795
-0.48 | -0.0003605 | -0.001755 | -0.004725
-0.47 | -0.0001475 | -0.001065 | -0.002295
-0.46 | -2.1e-05 | -0.000305 | 0.000825
-0.45 | 0.000272 | 0.00067 | 0.004845
-0.44 | 0.0006715 | 0.00235 | 0.009655
-0.43 | 0.0012005 | 0.00444 | 0.016645
-0.42 | 0.001982 | 0.00728 | 0.027085
-0.41 | 0.0029365 | 0.010975 | 0.041875
-0.4 | 0.0042145 | 0.015915 | 0.06072
-0.39 | 0.006067 | 0.023345 | 0.091205
-0.38 | 0.008544 | 0.033015 | 0.128115
-0.37 | 0.0136895 | 0.04587 | 0.17525
-0.36 | 0.0188585 | 0.06381 | 0.24815
-0.35 | 0.0241 | 0.089315 | 0.35205
-0.34 | 0.03308 | 0.12838 | 0.4875
-0.33 | 0.04539 | 0.17345 | 0.67245
-0.32 | 0.061865 | 0.23415 | 0.93955
-0.31 | 0.08526 | 0.3266 | 1.3063
-0.3 | 0.116845 | 0.449 | 1.7626
-0.29 | 0.17449 | 0.60875 | 2.41955
-0.28 | 0.237845 | 0.84005 | 3.3625
-0.27 | 0.3062 | 1.1482 | 4.5495
-0.26 | 0.4137 | 1.60815 | 6.049
-0.25 | 0.56085 | 2.14345 | 8.1475
-0.24 | 0.75865 | 2.862 | 11.209
-0.23 | 1.03355 | 3.8615 | 14.926
-0.22 | 1.4566 | 5.1425 | 19.6375
-0.21 | 1.9584 | 6.8785 | 26.265
-0.2 | 2.5545 | 9.223 | 34.355
-0.19 | 3.4435 | 12.2945 | 45.34
-0.18 | 4.6075 | 16.17 | 58.785
-0.17 | 6.092 | 21.38 | 75.015
-0.16 | 8.133 | 28.025 | 95.225
-0.15 | 10.8105 | 36.625 | 121.51
-0.14 | 14.4935 | 47.06 | 151.795
-0.13 | 18.918 | 60.125 | 181.85
-0.12 | 24.59 | 76.935 | 217.6
-0.11 | 31.9 | 97.255 | 260.5
-0.1 | 41.355 | 121.755 | 309.65
-0.09 | 52.615 | 148.86 | 354.4
-0.08 | 66.4 | 181.95 | 398.95
-0.07 | 83.53 | 220.25 | 449.75
-0.06 | 103.835 | 260.7 | 510.5
-0.05 | 125.17 | 308.25 | 565.4
-0.04 | 149.76 | 353.3 | 605.85
-0.03 | 180.8 | 402.9 | 659.95
-0.02 | 213.65 | 458.05 | 715.2
-0.01 | 249.15 | 514.25 | 760.65
0 | 283.25 | 560.35 | 802
0.01 | 315.15 | 607.4 | 843.5
0.02 | 350.7 | 663.2 | 894.5
0.03 | 384.8 | 707.05 | 937
0.04 | 415 | 751.35 | 955
0.05 | 441.6 | 796 | 991.5
0.06 | 468.65 | 839.5 | 1032
0.07 | 487.6 | 865.5 | 1057
0.08 | 497.35 | 899.5 | 1079
0.09 | 503.7 | 938.5 | 1094.5
0.1 | 508.55 | 965 | 1121
0.11 | 519.5 | 993 | 1150.5
0.12 | 519 | 1015.5 | 1160
0.13 | 512.5 | 1033 | 1165
0.14 | 507 | 1049.5 | 1184
0.15 | 496 | 1075.5 | 1196.5
0.16 | 474 | 1088 | 1201
0.17 | 450 | 1101 | 1211.5
0.18 | 437 | 1116 | 1207
0.19 | 423 | 1117.5 | 1212.5
0.2 | 415.5 | 1139.5 | 1229.5
0.21 | 397.5 | 1144 | 1223.5
0.22 | 353.5 | 1142.5 | 1218.5
0.23 | 332.5 | 1148 | 1219.5
0.24 | 329 | 1142.5 | 1224
0.25 | 314 | 1141 | 1220.5
0.26 | 307.5 | 1140 | 1208.5
0.27 | 282.5 | 1141.5 | 1186.5
0.28 | 240 | 1136.5 | 1184.5
0.29 | 227 | 1138 | 1198
0.3 | 223.5 | 1118 | 1181.5
0.31 | 225 | 1106 | 1169
0.32 | 219 | 1113 | 1154
0.33 | 186.5 | 1097.5 | 1137.5
0.34 | 159.5 | 1082.5 | 1131
0.35 | 160 | 1058 | 1112
0.36 | 172 | 1047.5 | 1101
0.37 | 159.5 | 1039.5 | 1089
0.38 | 123.5 | 1012 | 1062.5
0.39 | 112 | 996.5 | 1044
0.4 | 138 | 970.5 | 1030
0.41 | 135.5 | 949.5 | 1010
0.42 | 102 | 935 | 990.5
0.43 | 87 | 910.5 | 969.5
0.44 | 80 | 875 | 950
0.45 | 100 | 847.5 | 928
0.46 | 107 | 828.5 | 887
0.47 | 76 | 803 | 880
0.48 | 61.5 | 775.5 | 860
0.49 | 77 | 735.5 | 830
0.5 | 96 | 714 | 840