## IDS-VDS Characteristic (mA-mm)
VGS (V) | VDS = 0.100 V | VDS = 0.500 V | VDS = 0.900 V
-0.75 | 0.0005503 | 0.0021941 | 0.007134
-0.74 | 0.0005277 | 0.002116 | 0.006934
-0.73 | 0.0005062 | 0.0020605 | 0.006764
-0.72 | 0.00048683 | 0.0020076 | 0.006603
-0.71 | 0.00046627 | 0.0019537 | 0.006373
-0.7 | 0.00044845 | 0.0018961 | 0.006248
-0.69 | 0.0004316 | 0.0018266 | 0.006101
-0.68 | 0.00041226 | 0.001774 | 0.005949
-0.67 | 0.00039487 | 0.0017232 | 0.005782
-0.66 | 0.00037791 | 0.0016591 | 0.0056
-0.65 | 0.00036326 | 0.0016015 | 0.005436
-0.64 | 0.00034686 | 0.0015478 | 0.005322
-0.63 | 0.00033291 | 0.0014968 | 0.005155
-0.62 | 0.00031804 | 0.0014585 | 0.005007
-0.61 | 0.00030253 | 0.0013987 | 0.0048601
-0.6 | 0.0002903 | 0.0013587 | 0.0047212
-0.59 | 0.00027745 | 0.0013211 | 0.0045973
-0.58 | 0.00026714 | 0.001275 | 0.0044683
-0.57 | 0.00025268 | 0.0012206 | 0.0043478
-0.56 | 0.00024391 | 0.0011874 | 0.004252
-0.55 | 0.00023235 | 0.0011474 | 0.0041257
-0.54 | 0.00022357 | 0.0011092 | 0.004026
-0.53 | 0.00021222 | 0.0010791 | 0.003885
-0.52 | 0.0002032 | 0.0010387 | 0.0038099
-0.51 | 0.0001948 | 0.0010106 | 0.0037341
-0.5 | 0.00018846 | 0.0009835 | 0.0036288
-0.49 | 0.00018063 | 0.0009538 | 0.0035566
-0.48 | 0.00017638 | 0.0009404 | 0.0034983
-0.47 | 0.00017431 | 0.0009275 | 0.0034801
-0.46 | 0.00017175 | 0.0009199 | 0.0034647
-0.45 | 0.0001708 | 0.000922 | 0.0034772
-0.44 | 0.00017667 | 0.0009357 | 0.003532
-0.43 | 0.00018634 | 0.0009667 | 0.0036704
-0.42 | 0.00020263 | 0.001032 | 0.0038965
-0.41 | 0.00022626 | 0.0011203 | 0.0042285
-0.4 | 0.00026149 | 0.0012512 | 0.0047331
-0.39 | 0.00031445 | 0.0014507 | 0.0054966
-0.38 | 0.00038683 | 0.0017317 | 0.006618
-0.37 | 0.00048946 | 0.0021239 | 0.008131
-0.36 | 0.0006683 | 0.0026683 | 0.010237
-0.35 | 0.0008739 | 0.0034388 | 0.013229
-0.34 | 0.0011633 | 0.0045105 | 0.017486
-0.33 | 0.0015532 | 0.006139 | 0.023359
-0.32 | 0.0020949 | 0.008149 | 0.031421
-0.31 | 0.0028295 | 0.010936 | 0.042676
-0.3 | 0.0038429 | 0.014839 | 0.05834
-0.29 | 0.0052264 | 0.02016 | 0.07902
-0.28 | 0.007416 | 0.027404 | 0.10809
-0.27 | 0.010064 | 0.037494 | 0.14733
-0.26 | 0.013647 | 0.051098 | 0.20124
-0.25 | 0.018505 | 0.07054 | 0.27356
-0.24 | 0.025047 | 0.09518 | 0.36822
-0.23 | 0.034103 | 0.12861 | 0.49804
-0.22 | 0.046208 | 0.17441 | 0.677
-0.21 | 0.06407 | 0.23426 | 0.9036
-0.2 | 0.08626 | 0.31532 | 1.2062
-0.19 | 0.1162 | 0.4237 | 1.6108
-0.18 | 0.1568 | 0.56837 | 2.1334
-0.17 | 0.21047 | 0.7566 | 2.8039
-0.16 | 0.28203 | 1.0035 | 3.6572
-0.15 | 0.37594 | 1.3292 | 4.736
-0.14 | 0.5024 | 1.7539 | 6.113
-0.13 | 0.6702 | 2.2904 | 7.772
-0.12 | 0.8896 | 2.983 | 9.791
-0.11 | 1.1691 | 3.8595 | 12.209
-0.1 | 1.5344 | 4.9481 | 15.061
-0.09 | 2.0062 | 6.323 | 18.443
-0.08 | 2.6074 | 8.016 | 22.158
-0.07 | 3.363 | 10.025 | 26.477
-0.06 | 4.3006 | 12.45 | 31.316
-0.05 | 5.4641 | 15.314 | 36.731
-0.04 | 6.838 | 18.66 | 42.57
-0.03 | 8.531 | 22.503 | 48.949
-0.02 | 10.504 | 26.808 | 55.836
-0.01 | 12.818 | 31.679 | 63.25
0 | 15.488 | 37.108 | 71.27
0.01 | 18.527 | 43.061 | 79.52
0.02 | 21.864 | 49.393 | 88.11
0.03 | 25.575 | 56.287 | 97.27
0.04 | 29.612 | 63.6 | 106.73
0.05 | 33.851 | 71.29 | 116.55
0.06 | 38.455 | 79.56 | 126.69
0.07 | 43.242 | 88.09 | 137.01
0.08 | 48.18 | 97 | 147.87
0.09 | 53.192 | 106.13 | 158.71
0.1 | 58.14 | 115.71 | 169.82
0.11 | 63.31 | 125.38 | 181.22
0.12 | 68.54 | 135.6 | 192.6
0.13 | 73.79 | 145.81 | 204.35
0.14 | 78.82 | 156.27 | 216.04
0.15 | 83.75 | 166.98 | 227.85
0.16 | 88.49 | 177.68 | 239.99
0.17 | 93.16 | 188.71 | 251.87
0.18 | 97.65 | 199.79 | 264.02
0.19 | 102.08 | 210.9 | 276.15
0.2 | 106.25 | 222.17 | 288.28
0.21 | 110.22 | 233.58 | 300.54
0.22 | 113.72 | 244.95 | 312.73
0.23 | 117.23 | 256.36 | 324.96
0.24 | 120.63 | 267.8 | 337.12
0.25 | 123.9 | 279.18 | 349.38
0.26 | 127.09 | 290.68 | 361.28
0.27 | 129.77 | 302.12 | 373.33
0.28 | 132.16 | 313.51 | 385.27
0.29 | 134.65 | 324.75 | 397.2
0.3 | 137.17 | 335.96 | 409.21
0.31 | 139.52 | 347.15 | 420.78
0.32 | 141.58 | 358.25 | 432.34
0.33 | 143.39 | 369.3 | 443.88
0.34 | 145.06 | 380.08 | 455.28
0.35 | 146.93 | 390.67 | 466.23
0.36 | 148.7 | 401.21 | 477.33
0.37 | 150.13 | 411.81 | 488.29
0.38 | 151.32 | 421.94 | 499.03
0.39 | 152.52 | 431.81 | 509.6
0.4 | 154.16 | 441.68 | 519.71
0.41 | 155.3 | 451.28 | 529.94
0.42 | 156.29 | 460.79 | 540.06
0.43 | 157.24 | 469.95 | 549.79
0.44 | 158.18 | 478.7 | 559.38
0.45 | 159.4 | 487.38 | 568.66
0.46 | 160.32 | 495.87 | 577.4
0.47 | 160.96 | 504 | 586.6
0.48 | 161.64 | 511.75 | 595.2
0.49 | 162.63 | 519.24 | 603.5
0.5 | 163.51 | 526.57 | 611.8

## Tranconductance (mS-mm)
VGS (V) | VDS = 0.100 V | VDS = 0.500 V | VDS = 0.900 V
-0.75 | -0.00226 | -0.00781 | -0.02
-0.74 | -0.002205 | -0.00668 | -0.0185
-0.73 | -0.0020435 | -0.00542 | -0.01655
-0.72 | -0.0019965 | -0.00534 | -0.01955
-0.71 | -0.001919 | -0.005575 | -0.01775
-0.7 | -0.0017335 | -0.006355 | -0.0136
-0.69 | -0.0018095 | -0.006105 | -0.01495
-0.68 | -0.0018365 | -0.00517 | -0.01595
-0.67 | -0.0017175 | -0.005745 | -0.01745
-0.66 | -0.0015805 | -0.006085 | -0.0173
-0.65 | -0.0015525 | -0.005565 | -0.0139
-0.64 | -0.0015175 | -0.005235 | -0.01405
-0.63 | -0.001441 | -0.004465 | -0.01575
-0.62 | -0.001519 | -0.004905 | -0.014745
-0.61 | -0.001387 | -0.00499 | -0.01429
-0.6 | -0.001254 | -0.00388 | -0.01314
-0.59 | -0.001158 | -0.004185 | -0.012645
-0.58 | -0.0012385 | -0.005025 | -0.012475
-0.57 | -0.0011615 | -0.00438 | -0.010815
-0.56 | -0.0010165 | -0.00366 | -0.011105
-0.55 | -0.001017 | -0.00391 | -0.0113
-0.54 | -0.0010065 | -0.003415 | -0.012035
-0.53 | -0.0010185 | -0.003525 | -0.010805
-0.52 | -0.000871 | -0.003425 | -0.007545
-0.51 | -0.000737 | -0.00276 | -0.009055
-0.5 | -0.0007085 | -0.00284 | -0.008875
-0.49 | -0.000604 | -0.002155 | -0.006525
-0.48 | -0.000316 | -0.001315 | -0.003825
-0.47 | -0.0002315 | -0.001025 | -0.00168
-0.46 | -0.0001755 | -0.000275 | -0.000145
-0.45 | 0.000246 | 0.00079 | 0.003365
-0.44 | 0.000777 | 0.002235 | 0.00966
-0.43 | 0.001298 | 0.004815 | 0.018225
-0.42 | 0.001996 | 0.00768 | 0.027905
-0.41 | 0.002943 | 0.01096 | 0.04183
-0.4 | 0.0044095 | 0.01652 | 0.063405
-0.39 | 0.006267 | 0.024025 | 0.094245
-0.38 | 0.0087505 | 0.03366 | 0.13172
-0.37 | 0.0140735 | 0.04683 | 0.18095
-0.36 | 0.019222 | 0.065745 | 0.2549
-0.35 | 0.02475 | 0.09211 | 0.36245
-0.34 | 0.033965 | 0.13501 | 0.5065
-0.33 | 0.04658 | 0.181925 | 0.69675
-0.32 | 0.063815 | 0.23985 | 0.96585
-0.31 | 0.0874 | 0.3345 | 1.34595
-0.3 | 0.119845 | 0.4612 | 1.8172
-0.29 | 0.178655 | 0.62825 | 2.4875
-0.28 | 0.24188 | 0.8667 | 3.4155
-0.27 | 0.31155 | 1.1847 | 4.6575
-0.26 | 0.42205 | 1.6523 | 6.3115
-0.25 | 0.57 | 2.2041 | 8.349
-0.24 | 0.7799 | 2.9035 | 11.224
-0.23 | 1.05805 | 3.9615 | 15.439
-0.22 | 1.49835 | 5.2825 | 20.278
-0.21 | 2.0026 | 7.0455 | 26.46
-0.2 | 2.6065 | 9.472 | 35.36
-0.19 | 3.527 | 12.6525 | 46.36
-0.18 | 4.7135 | 16.645 | 59.655
-0.17 | 6.2615 | 21.7565 | 76.19
-0.16 | 8.2735 | 28.63 | 96.605
-0.15 | 11.0185 | 37.52 | 122.79
-0.14 | 14.713 | 48.06 | 151.8
-0.13 | 19.36 | 61.455 | 183.9
-0.12 | 24.945 | 78.455 | 221.85
-0.11 | 32.24 | 98.255 | 263.5
-0.1 | 41.855 | 123.175 | 311.7
-0.09 | 53.65 | 153.395 | 354.85
-0.08 | 67.84 | 185.1 | 401.7
-0.07 | 84.66 | 221.7 | 457.9
-0.06 | 105.055 | 264.45 | 512.7
-0.05 | 126.87 | 310.5 | 562.7
-0.04 | 153.345 | 359.45 | 610.9
-0.03 | 183.3 | 407.4 | 663.3
-0.02 | 214.35 | 458.8 | 715.05
-0.01 | 249.2 | 515 | 771.7
0 | 285.45 | 569.1 | 813.5
0.01 | 318.8 | 614.25 | 842
0.02 | 352.4 | 661.3 | 887.5
0.03 | 387.4 | 710.35 | 931
0.04 | 413.8 | 750.15 | 964
0.05 | 442.15 | 798 | 998
0.06 | 469.55 | 840 | 1023
0.07 | 486.25 | 872 | 1059
0.08 | 497.5 | 902 | 1085
0.09 | 498 | 935.5 | 1097.5
0.1 | 505.9 | 962.5 | 1125.5
0.11 | 520 | 994.5 | 1139
0.12 | 524 | 1021.5 | 1156.5
0.13 | 514 | 1033.5 | 1172
0.14 | 498 | 1058.5 | 1175
0.15 | 483.5 | 1070.5 | 1197.5
0.16 | 470.5 | 1086.5 | 1201
0.17 | 458 | 1105.5 | 1201.5
0.18 | 446 | 1109.5 | 1214
0.19 | 430 | 1119 | 1213
0.2 | 407 | 1134 | 1219.5
0.21 | 373.5 | 1139 | 1222.5
0.22 | 350.5 | 1139 | 1221
0.23 | 345.5 | 1142.5 | 1219.5
0.24 | 333.5 | 1141 | 1221
0.25 | 323 | 1144 | 1208
0.26 | 293.5 | 1147 | 1197.5
0.27 | 253.5 | 1141.5 | 1199.5
0.28 | 244 | 1131.5 | 1193.5
0.29 | 250.5 | 1122.5 | 1197
0.3 | 243.5 | 1120 | 1179
0.31 | 220.5 | 1114.5 | 1156.5
0.32 | 193.5 | 1107.5 | 1155
0.33 | 174 | 1091.5 | 1147
0.34 | 177 | 1068.5 | 1117.5
0.35 | 182 | 1056.5 | 1102.5
0.36 | 160 | 1057 | 1103
0.37 | 131 | 1036.5 | 1085
0.38 | 119.5 | 1000 | 1065.5
0.39 | 142 | 987 | 1034
0.4 | 139 | 973.5 | 1017
0.41 | 106.5 | 955.5 | 1017.5
0.42 | 97 | 933.5 | 992.5
0.43 | 94.5 | 895.5 | 966
0.44 | 108 | 871.5 | 943.5
0.45 | 107 | 858.5 | 901
0.46 | 78 | 831 | 897
0.47 | 66 | 794 | 890
0.48 | 83.5 | 762 | 845
0.49 | 93.5 | 741 | 830
0.5 | 88 | 733 | 830