## IDS-VDS Characteristic (mA-mm)
VGS (V) | VDS = 0.100 V | VDS = 0.500 V | VDS = 0.900 V
-0.75 | 0.0006023 | 0.0024889 | 0.008158
-0.74 | 0.0005741 | 0.0024153 | 0.007913
-0.73 | 0.000543 | 0.0023332 | 0.007714
-0.72 | 0.0005244 | 0.0022663 | 0.007496
-0.71 | 0.0005019 | 0.0021912 | 0.007308
-0.7 | 0.00047949 | 0.0021121 | 0.007097
-0.69 | 0.00046337 | 0.0020508 | 0.006963
-0.68 | 0.00044218 | 0.0019916 | 0.00675
-0.67 | 0.0004257 | 0.001918 | 0.006589
-0.66 | 0.00040547 | 0.0018505 | 0.006395
-0.65 | 0.00039039 | 0.0017886 | 0.00619
-0.64 | 0.00037124 | 0.0017259 | 0.006004
-0.63 | 0.00035716 | 0.0016689 | 0.005857
-0.62 | 0.00033949 | 0.0016157 | 0.005682
-0.61 | 0.00032557 | 0.0015535 | 0.005547
-0.6 | 0.00031065 | 0.001497 | 0.005376
-0.59 | 0.0002977 | 0.0014437 | 0.005223
-0.58 | 0.00028318 | 0.0013999 | 0.005065
-0.57 | 0.00027108 | 0.0013442 | 0.0049421
-0.56 | 0.00025846 | 0.0013042 | 0.0047716
-0.55 | 0.00024669 | 0.0012566 | 0.0046483
-0.54 | 0.00023616 | 0.0012086 | 0.0045392
-0.53 | 0.00022532 | 0.0011711 | 0.0043905
-0.52 | 0.00021407 | 0.0011274 | 0.0042738
-0.51 | 0.00020621 | 0.0010978 | 0.0041554
-0.5 | 0.00019761 | 0.0010636 | 0.0040659
-0.49 | 0.00019066 | 0.001033 | 0.003968
-0.48 | 0.00018321 | 0.001012 | 0.0038522
-0.47 | 0.00018013 | 0.0009941 | 0.0038102
-0.46 | 0.00017644 | 0.0009749 | 0.0037535
-0.45 | 0.00017639 | 0.0009695 | 0.0037519
-0.44 | 0.00017806 | 0.0009744 | 0.0037819
-0.43 | 0.0001849 | 0.0009926 | 0.0038776
-0.42 | 0.0001965 | 0.0010366 | 0.004043
-0.41 | 0.00021637 | 0.0011126 | 0.0043063
-0.4 | 0.00024569 | 0.0012203 | 0.0047072
-0.39 | 0.00028952 | 0.0013893 | 0.0053211
-0.38 | 0.00035008 | 0.0016185 | 0.006293
-0.37 | 0.00043745 | 0.0019506 | 0.007548
-0.36 | 0.00055756 | 0.002424 | 0.009347
-0.35 | 0.0007678 | 0.0030765 | 0.011911
-0.34 | 0.0010104 | 0.0040122 | 0.015526
-0.33 | 0.001352 | 0.0052909 | 0.020551
-0.32 | 0.0018149 | 0.007199 | 0.027466
-0.31 | 0.0024555 | 0.009654 | 0.037163
-0.3 | 0.0033276 | 0.013068 | 0.050633
-0.29 | 0.0045261 | 0.0178 | 0.06942
-0.28 | 0.006412 | 0.02409 | 0.09461
-0.27 | 0.008758 | 0.033001 | 0.12993
-0.26 | 0.011877 | 0.045138 | 0.17619
-0.25 | 0.016155 | 0.06227 | 0.24
-0.24 | 0.021917 | 0.08442 | 0.32545
-0.23 | 0.029827 | 0.11441 | 0.44357
-0.22 | 0.040556 | 0.15556 | 0.5975
-0.21 | 0.054954 | 0.21039 | 0.8079
-0.2 | 0.07645 | 0.28306 | 1.0817
-0.19 | 0.10286 | 0.38201 | 1.4502
-0.18 | 0.13944 | 0.51508 | 1.9336
-0.17 | 0.18779 | 0.6892 | 2.5392
-0.16 | 0.25244 | 0.9168 | 3.34
-0.15 | 0.33913 | 1.2216 | 4.3229
-0.14 | 0.4544 | 1.6104 | 5.6022
-0.13 | 0.6083 | 2.1168 | 7.175
-0.12 | 0.8075 | 2.7647 | 9.054
-0.11 | 1.0713 | 3.5791 | 11.355
-0.1 | 1.4132 | 4.6292 | 14.064
-0.09 | 1.8601 | 5.95 | 17.258
-0.08 | 2.4224 | 7.533 | 20.984
-0.07 | 3.1454 | 9.476 | 25.056
-0.06 | 4.0411 | 11.813 | 29.807
-0.05 | 5.1611 | 14.558 | 35.05
-0.04 | 6.515 | 17.813 | 40.836
-0.03 | 8.133 | 21.529 | 47.102
-0.02 | 10.087 | 25.751 | 53.836
-0.01 | 12.35 | 30.601 | 61.15
0 | 15.037 | 35.921 | 68.98
0.01 | 17.992 | 41.72 | 77.18
0.02 | 21.305 | 47.973 | 85.65
0.03 | 25.028 | 54.887 | 94.96
0.04 | 29.009 | 62.17 | 104.17
0.05 | 33.372 | 69.81 | 114.01
0.06 | 37.924 | 77.92 | 124.03
0.07 | 42.759 | 86.55 | 134.48
0.08 | 47.697 | 95.35 | 145.1
0.09 | 52.759 | 104.54 | 155.93
0.1 | 57.93 | 114.05 | 167.05
0.11 | 63.15 | 123.75 | 178.39
0.12 | 68.45 | 133.93 | 189.96
0.13 | 73.53 | 144.14 | 201.48
0.14 | 78.6 | 154.53 | 213.3
0.15 | 83.55 | 165.25 | 225.18
0.16 | 88.5 | 176.11 | 237.24
0.17 | 93.28 | 187.08 | 249.32
0.18 | 97.71 | 198.16 | 261.29
0.19 | 101.92 | 209.31 | 273.47
0.2 | 105.99 | 220.48 | 285.76
0.21 | 109.96 | 232 | 298.16
0.22 | 113.88 | 243.39 | 310.31
0.23 | 117.51 | 254.92 | 322.52
0.24 | 120.78 | 266.35 | 334.69
0.25 | 123.86 | 277.78 | 347.03
0.26 | 126.85 | 289.32 | 359.08
0.27 | 129.63 | 300.74 | 371.1
0.28 | 132.44 | 312.17 | 383.18
0.29 | 135.04 | 323.63 | 395.03
0.3 | 137.26 | 334.85 | 407.01
0.31 | 139.5 | 346.09 | 418.87
0.32 | 141.4 | 357.13 | 430.26
0.33 | 143.38 | 368.27 | 441.96
0.34 | 145.48 | 379.11 | 453.39
0.35 | 146.93 | 389.83 | 464.58
0.36 | 148.57 | 400.35 | 475.69
0.37 | 150.02 | 410.91 | 486.74
0.38 | 151.63 | 421.19 | 497.55
0.39 | 153.04 | 431.17 | 508.16
0.4 | 154.23 | 441.14 | 518.53
0.41 | 155.21 | 450.72 | 528.64
0.42 | 156.42 | 460.31 | 538.88
0.43 | 157.73 | 469.5 | 548.7
0.44 | 158.71 | 478.49 | 558.32
0.45 | 159.56 | 487.2 | 567.79
0.46 | 160.32 | 495.64 | 576.6
0.47 | 161.32 | 503.82 | 585.5
0.48 | 162.26 | 511.76 | 594.4
0.49 | 162.86 | 519.41 | 603
0.5 | 163.53 | 526.64 | 611.1

## Tranconductance (mS-mm)
VGS (V) | VDS = 0.100 V | VDS = 0.500 V | VDS = 0.900 V
-0.75 | -0.00282 | -0.00736 | -0.0245
-0.74 | -0.002965 | -0.007785 | -0.0222
-0.73 | -0.002485 | -0.00745 | -0.02085
-0.72 | -0.002055 | -0.0071 | -0.0203
-0.71 | -0.0022455 | -0.00771 | -0.01995
-0.7 | -0.0019265 | -0.00702 | -0.01725
-0.69 | -0.0018655 | -0.006025 | -0.01735
-0.68 | -0.0018835 | -0.00664 | -0.0187
-0.67 | -0.0018355 | -0.007055 | -0.01775
-0.66 | -0.0017655 | -0.00647 | -0.01995
-0.65 | -0.0017115 | -0.00623 | -0.01955
-0.64 | -0.0016615 | -0.005985 | -0.01665
-0.63 | -0.0015875 | -0.00551 | -0.0161
-0.62 | -0.0015795 | -0.00577 | -0.0155
-0.61 | -0.001442 | -0.005935 | -0.0153
-0.6 | -0.0013935 | -0.00549 | -0.0162
-0.59 | -0.0013735 | -0.004855 | -0.01555
-0.58 | -0.001331 | -0.004975 | -0.014045
-0.57 | -0.001236 | -0.004785 | -0.01467
-0.56 | -0.0012195 | -0.00438 | -0.01469
-0.55 | -0.001115 | -0.00478 | -0.01162
-0.54 | -0.0010685 | -0.004275 | -0.01289
-0.53 | -0.0011045 | -0.00406 | -0.01327
-0.52 | -0.0009555 | -0.003665 | -0.011755
-0.51 | -0.000823 | -0.00319 | -0.010395
-0.5 | -0.0007775 | -0.00324 | -0.00937
-0.49 | -0.00072 | -0.00258 | -0.010685
-0.48 | -0.0005265 | -0.001945 | -0.00789
-0.47 | -0.0003385 | -0.001855 | -0.004935
-0.46 | -0.000187 | -0.00123 | -0.002915
-0.45 | 8.1e-05 | -2.5e-05 | 0.00142
-0.44 | 0.0004255 | 0.001155 | 0.006285
-0.43 | 0.000922 | 0.00311 | 0.013055
-0.42 | 0.0015735 | 0.006 | 0.021435
-0.41 | 0.0024595 | 0.009185 | 0.03321
-0.4 | 0.0036575 | 0.013835 | 0.05074
-0.39 | 0.0052195 | 0.01991 | 0.07929
-0.38 | 0.0073965 | 0.028065 | 0.111345
-0.37 | 0.010374 | 0.040275 | 0.1527
-0.36 | 0.0165175 | 0.056295 | 0.21815
-0.35 | 0.022642 | 0.07941 | 0.30895
-0.34 | 0.02921 | 0.11072 | 0.432
-0.33 | 0.040225 | 0.15934 | 0.597
-0.32 | 0.055175 | 0.218155 | 0.8306
-0.31 | 0.075635 | 0.29345 | 1.15835
-0.3 | 0.10353 | 0.4073 | 1.61285
-0.29 | 0.15422 | 0.5511 | 2.19885
-0.28 | 0.211595 | 0.76005 | 3.0255
-0.27 | 0.27325 | 1.0524 | 4.079
-0.26 | 0.36985 | 1.46345 | 5.5035
-0.25 | 0.502 | 1.9641 | 7.463
-0.24 | 0.6836 | 2.607 | 10.1785
-0.23 | 0.93195 | 3.557 | 13.6025
-0.22 | 1.25635 | 4.799 | 18.2165
-0.21 | 1.7947 | 6.375 | 24.21
-0.2 | 2.3953 | 8.581 | 32.115
-0.19 | 3.1495 | 11.601 | 42.595
-0.18 | 4.2465 | 15.3595 | 54.45
-0.17 | 5.65 | 20.086 | 70.32
-0.16 | 7.567 | 26.62 | 89.185
-0.15 | 10.098 | 34.68 | 113.11
-0.14 | 13.4585 | 44.76 | 142.605
-0.13 | 17.655 | 57.715 | 172.59
-0.12 | 23.15 | 73.115 | 209
-0.11 | 30.285 | 93.225 | 250.5
-0.1 | 39.44 | 118.545 | 295.15
-0.09 | 50.46 | 145.19 | 346
-0.08 | 64.265 | 176.3 | 389.9
-0.07 | 80.935 | 214 | 441.15
-0.06 | 100.785 | 254.1 | 499.7
-0.05 | 123.695 | 300 | 551.45
-0.04 | 148.595 | 348.55 | 602.6
-0.03 | 178.6 | 396.9 | 650
-0.02 | 210.85 | 453.6 | 702.4
-0.01 | 247.5 | 508.5 | 757.2
0 | 282.1 | 555.95 | 801.5
0.01 | 313.4 | 602.6 | 833.5
0.02 | 351.8 | 658.35 | 889
0.03 | 385.2 | 709.85 | 926
0.04 | 417.2 | 746.15 | 952.5
0.05 | 445.75 | 787.5 | 993
0.06 | 469.35 | 837 | 1023.5
0.07 | 488.65 | 871.5 | 1053.5
0.08 | 500 | 899.5 | 1072.5
0.09 | 511.65 | 935 | 1097.5
0.1 | 519.55 | 960.5 | 1123
0.11 | 526 | 994 | 1145.5
0.12 | 519 | 1019.5 | 1154.5
0.13 | 507.5 | 1030 | 1167
0.14 | 501 | 1055.5 | 1185
0.15 | 495 | 1079 | 1197
0.16 | 486.5 | 1091.5 | 1207
0.17 | 460.5 | 1102.5 | 1202.5
0.18 | 432 | 1111.5 | 1207.5
0.19 | 414 | 1116 | 1223.5
0.2 | 402 | 1134.5 | 1234.5
0.21 | 394.5 | 1145.5 | 1227.5
0.22 | 377.5 | 1146 | 1218
0.23 | 345 | 1148 | 1219
0.24 | 317.5 | 1143 | 1225.5
0.25 | 303.5 | 1148.5 | 1219.5
0.26 | 288.5 | 1148 | 1203.5
0.27 | 279.5 | 1142.5 | 1205
0.28 | 270.5 | 1144.5 | 1196.5
0.29 | 241 | 1134 | 1191.5
0.3 | 223 | 1123 | 1192
0.31 | 207 | 1114 | 1162.5
0.32 | 194 | 1109 | 1154.5
0.33 | 204 | 1099 | 1156.5
0.34 | 177.5 | 1078 | 1131
0.35 | 154.5 | 1062 | 1115
0.36 | 154.5 | 1054 | 1108
0.37 | 153 | 1042 | 1093
0.38 | 151 | 1013 | 1071
0.39 | 130 | 997.5 | 1049
0.4 | 108.5 | 977.5 | 1024
0.41 | 109.5 | 958.5 | 1017.5
0.42 | 126 | 939 | 1003
0.43 | 114.5 | 909 | 972
0.44 | 91.5 | 885 | 954.5
0.45 | 80.5 | 857.5 | 914
0.46 | 88 | 831 | 885.5
0.47 | 97 | 806 | 890
0.48 | 77 | 779.5 | 875
0.49 | 63.5 | 744 | 835
0.5 | 67 | 723 | 810