## IDS-VDS Characteristic (mA-mm)
VGS (V) | VDS = 0.100 V | VDS = 0.500 V | VDS = 0.900 V
-0.75 | 0.0006385 | 0.0027454 | 0.009106
-0.74 | 0.0006115 | 0.0026504 | 0.008896
-0.73 | 0.0005888 | 0.0025596 | 0.008628
-0.72 | 0.0005665 | 0.0024754 | 0.008405
-0.71 | 0.0005435 | 0.0023878 | 0.008152
-0.7 | 0.0005158 | 0.0023122 | 0.007967
-0.69 | 0.00049329 | 0.002234 | 0.007738
-0.68 | 0.00047263 | 0.0021667 | 0.007512
-0.67 | 0.00045166 | 0.0020895 | 0.007329
-0.66 | 0.0004328 | 0.002025 | 0.007074
-0.65 | 0.00041493 | 0.0019551 | 0.006914
-0.64 | 0.0003978 | 0.0018873 | 0.006683
-0.63 | 0.00038045 | 0.0018336 | 0.006483
-0.62 | 0.00036073 | 0.0017591 | 0.006307
-0.61 | 0.00034613 | 0.0017082 | 0.00612
-0.6 | 0.00033334 | 0.0016487 | 0.005966
-0.59 | 0.00031776 | 0.0015791 | 0.005814
-0.58 | 0.00030074 | 0.0015331 | 0.005644
-0.57 | 0.00028754 | 0.0014739 | 0.00542
-0.56 | 0.00027349 | 0.0014265 | 0.005261
-0.55 | 0.00026232 | 0.0013691 | 0.005089
-0.54 | 0.00025098 | 0.0013212 | 0.005009
-0.53 | 0.00024183 | 0.0012762 | 0.004879
-0.52 | 0.00023007 | 0.0012329 | 0.0047142
-0.51 | 0.00021985 | 0.0011892 | 0.0046051
-0.5 | 0.00021121 | 0.0011606 | 0.004476
-0.49 | 0.00020213 | 0.0011267 | 0.0043676
-0.48 | 0.00019534 | 0.0010878 | 0.0042536
-0.47 | 0.0001892 | 0.001069 | 0.0041769
-0.46 | 0.00018555 | 0.0010457 | 0.0041296
-0.45 | 0.0001845 | 0.0010338 | 0.0040875
-0.44 | 0.00018548 | 0.0010354 | 0.0041039
-0.43 | 0.00019032 | 0.0010428 | 0.0041912
-0.42 | 0.00020054 | 0.0010745 | 0.0042988
-0.41 | 0.00021663 | 0.0011355 | 0.0044989
-0.4 | 0.00024415 | 0.0012317 | 0.0048159
-0.39 | 0.00028218 | 0.0013712 | 0.0053518
-0.38 | 0.00034047 | 0.0015873 | 0.006225
-0.37 | 0.00041999 | 0.001888 | 0.007337
-0.36 | 0.00053232 | 0.0023062 | 0.008931
-0.35 | 0.0007306 | 0.0029102 | 0.011202
-0.34 | 0.0009624 | 0.0037595 | 0.014459
-0.33 | 0.001277 | 0.0049194 | 0.018932
-0.32 | 0.0017155 | 0.006671 | 0.025372
-0.31 | 0.0023178 | 0.008937 | 0.034277
-0.3 | 0.003152 | 0.012059 | 0.046565
-0.29 | 0.0042884 | 0.01638 | 0.06371
-0.28 | 0.005907 | 0.022304 | 0.08692
-0.27 | 0.008065 | 0.030557 | 0.11936
-0.26 | 0.01101 | 0.041542 | 0.16226
-0.25 | 0.01499 | 0.056823 | 0.22179
-0.24 | 0.020434 | 0.07884 | 0.30213
-0.23 | 0.027908 | 0.10697 | 0.41083
-0.22 | 0.037822 | 0.14518 | 0.55647
-0.21 | 0.051633 | 0.19676 | 0.7514
-0.2 | 0.07223 | 0.26505 | 1.0095
-0.19 | 0.09808 | 0.35925 | 1.3497
-0.18 | 0.13219 | 0.48317 | 1.8163
-0.17 | 0.17865 | 0.649 | 2.3911
-0.16 | 0.24088 | 0.8673 | 3.1521
-0.15 | 0.32297 | 1.1501 | 4.1024
-0.14 | 0.43449 | 1.5266 | 5.3345
-0.13 | 0.5817 | 2.0062 | 6.874
-0.12 | 0.7728 | 2.6311 | 8.713
-0.11 | 1.0261 | 3.4302 | 10.941
-0.1 | 1.3573 | 4.433 | 13.616
-0.09 | 1.79 | 5.6787 | 16.753
-0.08 | 2.3448 | 7.225 | 20.35
-0.07 | 3.0318 | 9.106 | 24.441
-0.06 | 3.9115 | 11.403 | 29.054
-0.05 | 5.0074 | 14.106 | 34.248
-0.04 | 6.343 | 17.284 | 39.938
-0.03 | 7.936 | 20.991 | 46.232
-0.02 | 9.871 | 25.137 | 52.888
-0.01 | 12.121 | 29.871 | 60.21
0 | 14.751 | 35.174 | 67.98
0.01 | 17.726 | 40.912 | 76.12
0.02 | 21.007 | 47.119 | 84.62
0.03 | 24.713 | 54.029 | 93.68
0.04 | 28.719 | 61.21 | 102.86
0.05 | 33.043 | 68.87 | 112.76
0.06 | 37.59 | 76.96 | 122.86
0.07 | 42.446 | 85.53 | 133.27
0.08 | 47.384 | 94.32 | 143.84
0.09 | 52.462 | 103.54 | 154.62
0.1 | 57.59 | 113.05 | 165.7
0.11 | 62.75 | 122.83 | 177.08
0.12 | 68.03 | 132.84 | 188.65
0.13 | 73.25 | 143.14 | 200.12
0.14 | 78.38 | 153.57 | 211.92
0.15 | 83.38 | 164.14 | 223.77
0.16 | 88.26 | 175.18 | 235.86
0.17 | 92.9 | 186.03 | 248
0.18 | 97.41 | 197.15 | 259.92
0.19 | 101.74 | 208.35 | 272.2
0.2 | 106 | 219.69 | 284.47
0.21 | 109.97 | 231.04 | 296.75
0.22 | 113.8 | 242.5 | 309.12
0.23 | 117.15 | 253.93 | 321.26
0.24 | 120.56 | 265.46 | 333.52
0.25 | 123.86 | 277.06 | 345.79
0.26 | 126.96 | 288.38 | 357.9
0.27 | 129.81 | 299.88 | 369.89
0.28 | 132.33 | 311.33 | 382.05
0.29 | 134.77 | 322.68 | 393.99
0.3 | 137.17 | 334.24 | 406
0.31 | 139.63 | 345.27 | 417.77
0.32 | 141.7 | 356.49 | 429.29
0.33 | 143.62 | 367.55 | 441.04
0.34 | 145.31 | 378.53 | 452.46
0.35 | 146.93 | 389.23 | 463.77
0.36 | 148.85 | 399.87 | 474.96
0.37 | 150.38 | 410.42 | 485.94
0.38 | 151.68 | 420.74 | 496.83
0.39 | 152.94 | 430.86 | 507.43
0.4 | 154.18 | 440.68 | 517.92
0.41 | 155.64 | 450.48 | 528.14
0.42 | 156.77 | 460.01 | 538.31
0.43 | 157.56 | 469.26 | 548.25
0.44 | 158.56 | 478.37 | 557.95
0.45 | 159.72 | 487.01 | 567.44
0.46 | 160.66 | 495.66 | 576.2
0.47 | 161.56 | 503.76 | 585.4
0.48 | 162.24 | 511.78 | 594.2
0.49 | 162.83 | 519.44 | 603.1
0.5 | 164.05 | 526.82 | 611.1

## Tranconductance (mS-mm)
VGS (V) | VDS = 0.100 V | VDS = 0.500 V | VDS = 0.900 V
-0.75 | -0.0027 | -0.0095 | -0.021
-0.74 | -0.002485 | -0.00929 | -0.0239
-0.73 | -0.00225 | -0.00875 | -0.02455
-0.72 | -0.002265 | -0.00859 | -0.0238
-0.71 | -0.002535 | -0.00816 | -0.0219
-0.7 | -0.0025105 | -0.00769 | -0.0207
-0.69 | -0.0021585 | -0.007275 | -0.02275
-0.68 | -0.0020815 | -0.007225 | -0.02045
-0.67 | -0.0019915 | -0.007085 | -0.0219
-0.66 | -0.0018365 | -0.00672 | -0.02075
-0.65 | -0.00175 | -0.006885 | -0.01955
-0.64 | -0.001724 | -0.006075 | -0.02155
-0.63 | -0.0018535 | -0.00641 | -0.0188
-0.62 | -0.001716 | -0.00627 | -0.01815
-0.61 | -0.0013695 | -0.00552 | -0.01705
-0.6 | -0.0014185 | -0.006455 | -0.0153
-0.59 | -0.00163 | -0.00578 | -0.0161
-0.58 | -0.001511 | -0.00526 | -0.0197
-0.57 | -0.0013625 | -0.00533 | -0.01915
-0.56 | -0.001261 | -0.00524 | -0.01655
-0.55 | -0.0011255 | -0.005265 | -0.0126
-0.54 | -0.0010245 | -0.004645 | -0.0105
-0.53 | -0.0010455 | -0.004415 | -0.01474
-0.52 | -0.001099 | -0.00435 | -0.013695
-0.51 | -0.000943 | -0.003615 | -0.01191
-0.5 | -0.000886 | -0.003125 | -0.011875
-0.49 | -0.0007935 | -0.00364 | -0.01112
-0.48 | -0.0006465 | -0.002885 | -0.009535
-0.47 | -0.0004895 | -0.002105 | -0.0062
-0.46 | -0.000235 | -0.00176 | -0.00447
-0.45 | -3.5e-06 | -0.000515 | -0.001285
-0.44 | 0.000291 | 0.00045 | 0.005185
-0.43 | 0.000753 | 0.001955 | 0.009745
-0.42 | 0.0013155 | 0.004635 | 0.015385
-0.41 | 0.0021805 | 0.00786 | 0.025855
-0.4 | 0.0032775 | 0.011785 | 0.042645
-0.39 | 0.004816 | 0.01778 | 0.070455
-0.38 | 0.0068905 | 0.02584 | 0.09926
-0.37 | 0.0095925 | 0.035945 | 0.1353
-0.36 | 0.0155305 | 0.05111 | 0.19325
-0.35 | 0.021504 | 0.072665 | 0.2764
-0.34 | 0.02732 | 0.10046 | 0.3865
-0.33 | 0.037655 | 0.145575 | 0.54565
-0.32 | 0.05204 | 0.20088 | 0.76725
-0.31 | 0.071825 | 0.2694 | 1.05965
-0.3 | 0.09853 | 0.37215 | 1.47165
-0.29 | 0.13775 | 0.51225 | 2.01775
-0.28 | 0.18883 | 0.70885 | 2.7825
-0.27 | 0.25515 | 0.9619 | 3.767
-0.26 | 0.34625 | 1.3133 | 5.1215
-0.25 | 0.4712 | 1.8649 | 6.9935
-0.24 | 0.6459 | 2.50735 | 9.452
-0.23 | 0.8694 | 3.317 | 12.717
-0.22 | 1.18625 | 4.4895 | 17.0285
-0.21 | 1.7204 | 5.9935 | 22.6515
-0.2 | 2.32235 | 8.1245 | 29.915
-0.19 | 2.998 | 10.906 | 40.34
-0.18 | 4.0285 | 14.4875 | 52.07
-0.17 | 5.4345 | 19.2065 | 66.79
-0.16 | 7.216 | 25.055 | 85.565
-0.15 | 9.6805 | 32.965 | 109.12
-0.14 | 12.9365 | 42.805 | 138.58
-0.13 | 16.9155 | 55.225 | 168.925
-0.12 | 22.22 | 71.2 | 203.35
-0.11 | 29.225 | 90.095 | 245.15
-0.1 | 38.195 | 112.425 | 290.6
-0.09 | 49.375 | 139.6 | 336.7
-0.08 | 62.09 | 171.365 | 384.4
-0.07 | 78.335 | 208.9 | 435.2
-0.06 | 98.78 | 250 | 490.35
-0.05 | 121.575 | 294.05 | 544.2
-0.04 | 146.43 | 344.25 | 599.2
-0.03 | 176.4 | 392.65 | 647.5
-0.02 | 209.25 | 444 | 698.9
-0.01 | 244 | 501.85 | 754.6
0 | 280.25 | 552.05 | 795.5
0.01 | 312.8 | 597.25 | 832
0.02 | 349.35 | 655.85 | 878
0.03 | 385.6 | 704.55 | 912
0.04 | 416.5 | 742.05 | 954
0.05 | 443.55 | 787.5 | 1000
0.06 | 470.15 | 833 | 1025.5
0.07 | 489.7 | 868 | 1049
0.08 | 500.8 | 900.5 | 1067.5
0.09 | 510.3 | 936.5 | 1093
0.1 | 514.4 | 964.5 | 1123
0.11 | 522 | 989.5 | 1147.5
0.12 | 525 | 1015.5 | 1152
0.13 | 517.5 | 1036.5 | 1163.5
0.14 | 506.5 | 1050 | 1182.5
0.15 | 494 | 1080.5 | 1197
0.16 | 476 | 1094.5 | 1211.5
0.17 | 457.5 | 1098.5 | 1203
0.18 | 442 | 1116 | 1210
0.19 | 429.5 | 1127 | 1227.5
0.2 | 411.5 | 1134.5 | 1227.5
0.21 | 390 | 1140.5 | 1232.5
0.22 | 359 | 1144.5 | 1225.5
0.23 | 338 | 1148 | 1220
0.24 | 335.5 | 1156.5 | 1226.5
0.25 | 320 | 1146 | 1219
0.26 | 297.5 | 1141 | 1205
0.27 | 268.5 | 1147.5 | 1207.5
0.28 | 248 | 1140 | 1205
0.29 | 242 | 1145.5 | 1197.5
0.3 | 243 | 1129.5 | 1189
0.31 | 226.5 | 1112.5 | 1164.5
0.32 | 199.5 | 1114 | 1163.5
0.33 | 180.5 | 1102 | 1158.5
0.34 | 165.5 | 1084 | 1136.5
0.35 | 177 | 1067 | 1125
0.36 | 172.5 | 1059.5 | 1108.5
0.37 | 141.5 | 1043.5 | 1093.5
0.38 | 128 | 1022 | 1074.5
0.39 | 125 | 997 | 1054.5
0.4 | 135 | 981 | 1035.5
0.41 | 129.5 | 966.5 | 1019.5
0.42 | 96 | 939 | 1005.5
0.43 | 89.5 | 918 | 982
0.44 | 108 | 887.5 | 959.5
0.45 | 105 | 864.5 | 912.5
0.46 | 92 | 837.5 | 898
0.47 | 79 | 806 | 900
0.48 | 63.5 | 784 | 885
0.49 | 90.5 | 752 | 845
0.5 | 122 | 738 | 800