## IDS-VDS Characteristic (mA-mm)
VGS (V) | VDS = 0.100 V | VDS = 0.500 V | VDS = 0.900 V
-0.75 | 0.0006619 | 0.0028743 | 0.009441
-0.74 | 0.0006276 | 0.002779 | 0.009213
-0.73 | 0.0006032 | 0.0026922 | 0.00897
-0.72 | 0.0005774 | 0.0026029 | 0.008723
-0.71 | 0.0005545 | 0.0024986 | 0.008431
-0.7 | 0.0005303 | 0.0024157 | 0.008238
-0.69 | 0.0005105 | 0.0023216 | 0.008032
-0.68 | 0.0004883 | 0.0022656 | 0.007752
-0.67 | 0.00046756 | 0.0021987 | 0.007568
-0.66 | 0.00044907 | 0.002105 | 0.007316
-0.65 | 0.00042637 | 0.0020443 | 0.007132
-0.64 | 0.00040734 | 0.0019715 | 0.006918
-0.63 | 0.0003903 | 0.0019075 | 0.006719
-0.62 | 0.00037178 | 0.0018209 | 0.006491
-0.61 | 0.00035493 | 0.0017627 | 0.006319
-0.6 | 0.0003422 | 0.0017 | 0.006085
-0.59 | 0.00032524 | 0.0016523 | 0.005909
-0.58 | 0.00030854 | 0.0015893 | 0.005762
-0.57 | 0.00029585 | 0.0015289 | 0.005609
-0.56 | 0.00028004 | 0.0014827 | 0.005456
-0.55 | 0.00026786 | 0.0014237 | 0.005278
-0.54 | 0.00025304 | 0.0013709 | 0.005163
-0.53 | 0.00024147 | 0.0013252 | 0.005014
-0.52 | 0.00022943 | 0.0012807 | 0.0048733
-0.51 | 0.00022183 | 0.0012357 | 0.0047404
-0.5 | 0.00021222 | 0.0011922 | 0.0046195
-0.49 | 0.00020356 | 0.0011627 | 0.0044942
-0.48 | 0.00019605 | 0.0011221 | 0.0043792
-0.47 | 0.00018932 | 0.0010897 | 0.0042847
-0.46 | 0.00018561 | 0.0010769 | 0.00422
-0.45 | 0.00018378 | 0.0010571 | 0.0041742
-0.44 | 0.00018394 | 0.0010483 | 0.0041487
-0.43 | 0.00018937 | 0.0010562 | 0.004186
-0.42 | 0.00019783 | 0.0010888 | 0.0042982
-0.41 | 0.000214 | 0.0011417 | 0.0044908
-0.4 | 0.0002389 | 0.0012318 | 0.0047917
-0.39 | 0.0002775 | 0.0013611 | 0.0052931
-0.38 | 0.00033298 | 0.0015658 | 0.006101
-0.37 | 0.00041043 | 0.001849 | 0.007115
-0.36 | 0.00052299 | 0.0022508 | 0.008605
-0.35 | 0.0007191 | 0.0028185 | 0.010743
-0.34 | 0.0009486 | 0.0036055 | 0.013785
-0.33 | 0.00126 | 0.0047124 | 0.018043
-0.32 | 0.0016943 | 0.006389 | 0.023967
-0.31 | 0.0022883 | 0.008524 | 0.032269
-0.3 | 0.0031194 | 0.011482 | 0.043934
-0.29 | 0.0042347 | 0.015571 | 0.06
-0.28 | 0.005873 | 0.021234 | 0.08233
-0.27 | 0.00803 | 0.029 | 0.11253
-0.26 | 0.010944 | 0.039647 | 0.154
-0.25 | 0.014935 | 0.05415 | 0.21106
-0.24 | 0.020372 | 0.07517 | 0.28503
-0.23 | 0.027854 | 0.10177 | 0.39013
-0.22 | 0.037856 | 0.13871 | 0.52573
-0.21 | 0.051785 | 0.18795 | 0.7185
-0.2 | 0.07249 | 0.25364 | 0.9648
-0.19 | 0.0984 | 0.3433 | 1.2938
-0.18 | 0.13265 | 0.46174 | 1.7353
-0.17 | 0.17941 | 0.624 | 2.2885
-0.16 | 0.24173 | 0.8288 | 3.0158
-0.15 | 0.32427 | 1.1009 | 3.9488
-0.14 | 0.43653 | 1.4599 | 5.1222
-0.13 | 0.5832 | 1.9368 | 6.6
-0.12 | 0.7764 | 2.5291 | 8.422
-0.11 | 1.0322 | 3.2993 | 10.571
-0.1 | 1.3623 | 4.2743 | 13.161
-0.09 | 1.7976 | 5.5016 | 16.216
-0.08 | 2.354 | 7.011 | 19.759
-0.07 | 3.0443 | 8.832 | 23.808
-0.06 | 3.9242 | 11.081 | 28.351
-0.05 | 5.0151 | 13.749 | 33.485
-0.04 | 6.305 | 16.869 | 39.095
-0.03 | 7.916 | 20.484 | 45.228
-0.02 | 9.825 | 24.546 | 51.874
-0.01 | 12.037 | 29.252 | 59.04
0 | 14.65 | 34.468 | 66.84
0.01 | 17.621 | 40.253 | 74.92
0.02 | 20.857 | 46.365 | 83.42
0.03 | 24.531 | 53.158 | 92.4
0.04 | 28.457 | 60.21 | 101.72
0.05 | 32.711 | 67.95 | 111.4
0.06 | 37.247 | 76.03 | 121.3
0.07 | 42.036 | 84.49 | 131.76
0.08 | 46.963 | 93.44 | 142.37
0.09 | 52.005 | 102.34 | 153.19
0.1 | 57.04 | 111.94 | 164.39
0.11 | 62.29 | 121.68 | 175.5
0.12 | 67.54 | 131.76 | 187.17
0.13 | 72.62 | 142.05 | 198.72
0.14 | 77.62 | 152.38 | 210.41
0.15 | 82.58 | 162.9 | 222.28
0.16 | 87.51 | 173.89 | 234.34
0.17 | 92.24 | 184.81 | 246.48
0.18 | 96.79 | 195.79 | 258.58
0.19 | 101.1 | 207.07 | 270.69
0.2 | 105.11 | 218.35 | 282.79
0.21 | 109.02 | 229.85 | 295.23
0.22 | 112.85 | 241.36 | 307.55
0.23 | 116.61 | 252.65 | 319.82
0.24 | 120.08 | 264.19 | 332.13
0.25 | 123.2 | 275.8 | 344.21
0.26 | 126.01 | 287.24 | 356.51
0.27 | 128.86 | 298.71 | 368.63
0.28 | 131.67 | 310.14 | 380.59
0.29 | 134.25 | 321.52 | 392.62
0.3 | 136.71 | 332.94 | 404.57
0.31 | 138.92 | 344.2 | 416.38
0.32 | 140.67 | 355.27 | 428.11
0.33 | 142.8 | 366.39 | 439.74
0.34 | 144.71 | 377.29 | 451.06
0.35 | 146.57 | 388.13 | 462.48
0.36 | 148.15 | 398.83 | 473.59
0.37 | 149.49 | 409.2 | 484.74
0.38 | 150.9 | 419.57 | 495.64
0.39 | 152.56 | 429.78 | 506.09
0.4 | 153.87 | 439.73 | 516.68
0.41 | 154.76 | 449.43 | 527
0.42 | 156.06 | 458.88 | 537.18
0.43 | 157.17 | 468.22 | 547.18
0.44 | 158.27 | 477.29 | 556.8
0.45 | 159.2 | 486.12 | 566.29
0.46 | 159.75 | 494.62 | 575.4
0.47 | 160.83 | 502.81 | 584.6
0.48 | 161.71 | 510.79 | 593.4
0.49 | 162.67 | 518.51 | 601.5
0.5 | 163.09 | 525.89 | 610.3

## Tranconductance (mS-mm)
VGS (V) | VDS = 0.100 V | VDS = 0.500 V | VDS = 0.900 V
-0.75 | -0.00343 | -0.00953 | -0.0228
-0.74 | -0.002935 | -0.009105 | -0.02355
-0.73 | -0.00251 | -0.008805 | -0.0245
-0.72 | -0.002435 | -0.00968 | -0.02695
-0.71 | -0.002355 | -0.00936 | -0.02425
-0.7 | -0.0022 | -0.00885 | -0.01995
-0.69 | -0.0021 | -0.007505 | -0.0243
-0.68 | -0.002147 | -0.006145 | -0.0232
-0.67 | -0.0019615 | -0.00803 | -0.0218
-0.66 | -0.0020595 | -0.00772 | -0.0218
-0.65 | -0.0020865 | -0.006675 | -0.0199
-0.64 | -0.0018035 | -0.00684 | -0.02065
-0.63 | -0.001778 | -0.00753 | -0.02135
-0.62 | -0.0017685 | -0.00724 | -0.02
-0.61 | -0.001479 | -0.006045 | -0.0203
-0.6 | -0.0014845 | -0.00552 | -0.0205
-0.59 | -0.001683 | -0.005535 | -0.01615
-0.58 | -0.0014695 | -0.00617 | -0.015
-0.57 | -0.001425 | -0.00533 | -0.0153
-0.56 | -0.0013995 | -0.00526 | -0.01655
-0.55 | -0.00135 | -0.00559 | -0.01465
-0.54 | -0.0013195 | -0.004925 | -0.0132
-0.53 | -0.0011805 | -0.00451 | -0.014485
-0.52 | -0.000982 | -0.004475 | -0.01368
-0.51 | -0.0008605 | -0.004425 | -0.01269
-0.5 | -0.0009135 | -0.00365 | -0.01231
-0.49 | -0.0008085 | -0.003505 | -0.012015
-0.48 | -0.000712 | -0.00365 | -0.010475
-0.47 | -0.000522 | -0.00226 | -0.00796
-0.46 | -0.000277 | -0.00163 | -0.005525
-0.45 | -8.35e-05 | -0.00143 | -0.003565
-0.44 | 0.0002795 | -4.5e-05 | 0.00059
-0.43 | 0.0006945 | 0.002025 | 0.007475
-0.42 | 0.0012315 | 0.004275 | 0.01524
-0.41 | 0.0020535 | 0.00715 | 0.024675
-0.4 | 0.003175 | 0.01097 | 0.040115
-0.39 | 0.004704 | 0.0167 | 0.065465
-0.38 | 0.0066465 | 0.024395 | 0.091095
-0.37 | 0.0095005 | 0.03425 | 0.1252
-0.36 | 0.0154335 | 0.048475 | 0.1814
-0.35 | 0.0212805 | 0.067735 | 0.259
-0.34 | 0.027045 | 0.094695 | 0.365
-0.33 | 0.037285 | 0.139175 | 0.5091
-0.32 | 0.051415 | 0.19058 | 0.7113
-0.31 | 0.071255 | 0.25465 | 0.99835
-0.3 | 0.09732 | 0.35235 | 1.38655
-0.29 | 0.13768 | 0.4876 | 1.9198
-0.28 | 0.189765 | 0.67145 | 2.6265
-0.27 | 0.25355 | 0.92065 | 3.5835
-0.26 | 0.34525 | 1.2575 | 4.9265
-0.25 | 0.4714 | 1.77615 | 6.5515
-0.24 | 0.64595 | 2.381 | 8.9535
-0.23 | 0.8742 | 3.177 | 12.035
-0.22 | 1.19655 | 4.309 | 16.4185
-0.21 | 1.7317 | 5.7465 | 21.9535
-0.2 | 2.33075 | 7.7675 | 28.765
-0.19 | 3.008 | 10.405 | 38.525
-0.18 | 4.0505 | 14.035 | 49.735
-0.17 | 5.454 | 18.353 | 64.025
-0.16 | 7.243 | 23.845 | 83.015
-0.15 | 9.74 | 31.555 | 105.32
-0.14 | 12.9465 | 41.795 | 132.56
-0.13 | 16.9935 | 53.46 | 164.99
-0.12 | 22.45 | 68.125 | 198.55
-0.11 | 29.295 | 87.26 | 236.95
-0.1 | 38.27 | 110.115 | 282.25
-0.09 | 49.585 | 136.835 | 329.9
-0.08 | 62.335 | 166.52 | 379.6
-0.07 | 78.51 | 203.5 | 429.6
-0.06 | 98.54 | 245.85 | 483.85
-0.05 | 119.04 | 289.4 | 537.2
-0.04 | 145.045 | 336.75 | 587.15
-0.03 | 176 | 383.85 | 638.95
-0.02 | 206.05 | 438.4 | 690.6
-0.01 | 241.25 | 496.1 | 748.3
0 | 279.2 | 550.05 | 794
0.01 | 310.35 | 594.85 | 829
0.02 | 345.5 | 645.25 | 874
0.03 | 380 | 692.25 | 915
0.04 | 409 | 739.6 | 950
0.05 | 439.5 | 791 | 979
0.06 | 466.25 | 827 | 1018
0.07 | 485.8 | 870.5 | 1053.5
0.08 | 498.45 | 892.5 | 1071.5
0.09 | 503.85 | 925 | 1101
0.1 | 514.25 | 967 | 1115.5
0.11 | 525 | 991 | 1139
0.12 | 516.5 | 1018.5 | 1161
0.13 | 504 | 1031 | 1162
0.14 | 498 | 1042.5 | 1178
0.15 | 494.5 | 1075.5 | 1196.5
0.16 | 483 | 1095.5 | 1210
0.17 | 464 | 1095 | 1212
0.18 | 443 | 1113 | 1210.5
0.19 | 416 | 1128 | 1210.5
0.2 | 396 | 1139 | 1227
0.21 | 387 | 1150.5 | 1238
0.22 | 379.5 | 1140 | 1229.5
0.23 | 361.5 | 1141.5 | 1229
0.24 | 329.5 | 1157.5 | 1219.5
0.25 | 296.5 | 1152.5 | 1219
0.26 | 283 | 1145.5 | 1221
0.27 | 283 | 1145 | 1204
0.28 | 269.5 | 1140.5 | 1199.5
0.29 | 252 | 1140 | 1199
0.3 | 233.5 | 1134 | 1188
0.31 | 198 | 1116.5 | 1177
0.32 | 194 | 1109.5 | 1168
0.33 | 202 | 1101 | 1147.5
0.34 | 188.5 | 1087 | 1137
0.35 | 172 | 1077 | 1126.5
0.36 | 146 | 1053.5 | 1113
0.37 | 137.5 | 1037 | 1102.5
0.38 | 153.5 | 1029 | 1067.5
0.39 | 148.5 | 1008 | 1052
0.4 | 110 | 982.5 | 1045.5
0.41 | 109.5 | 957.5 | 1025
0.42 | 120.5 | 939.5 | 1009
0.43 | 110.5 | 920.5 | 981
0.44 | 101.5 | 895 | 955.5
0.45 | 74 | 866.5 | 930
0.46 | 81.5 | 834.5 | 915.5
0.47 | 98 | 808.5 | 900
0.48 | 92 | 785 | 845
0.49 | 69 | 755 | 845
0.5 | 42 | 738 | 880