## IDS-VDS Characteristic (mA-mm)
VGS (V) | VDS = 0.100 V | VDS = 0.500 V | VDS = 0.900 V
-0.75 | 0.0006213 | 0.0025634 | 0.008429
-0.74 | 0.0005934 | 0.0024725 | 0.008195
-0.73 | 0.0005659 | 0.002395 | 0.008016
-0.72 | 0.0005392 | 0.0023172 | 0.007753
-0.71 | 0.0005181 | 0.0022375 | 0.007554
-0.7 | 0.00049351 | 0.0021788 | 0.007339
-0.69 | 0.00047304 | 0.0021097 | 0.007156
-0.68 | 0.00045429 | 0.0020245 | 0.006933
-0.67 | 0.0004357 | 0.0019694 | 0.006715
-0.66 | 0.0004167 | 0.001898 | 0.006495
-0.65 | 0.00039858 | 0.0018354 | 0.006353
-0.64 | 0.00037836 | 0.0017656 | 0.006178
-0.63 | 0.00036336 | 0.0017174 | 0.006006
-0.62 | 0.00034914 | 0.0016639 | 0.00583
-0.61 | 0.00033238 | 0.0016068 | 0.005654
-0.6 | 0.00031714 | 0.0015434 | 0.005464
-0.59 | 0.00030537 | 0.0014875 | 0.005312
-0.58 | 0.00029133 | 0.0014353 | 0.005181
-0.57 | 0.00027759 | 0.0013875 | 0.005018
-0.56 | 0.00026505 | 0.001343 | 0.0048797
-0.55 | 0.000254 | 0.0012908 | 0.0047557
-0.54 | 0.00024147 | 0.00124 | 0.0046203
-0.53 | 0.00022915 | 0.0012035 | 0.0044988
-0.52 | 0.00021994 | 0.0011611 | 0.004349
-0.51 | 0.00021215 | 0.0011276 | 0.0042273
-0.5 | 0.00020244 | 0.001093 | 0.0041303
-0.49 | 0.00019701 | 0.0010651 | 0.0039996
-0.48 | 0.00018796 | 0.0010235 | 0.0039365
-0.47 | 0.00018339 | 0.0010019 | 0.0038492
-0.46 | 0.00018009 | 0.0009853 | 0.0038082
-0.45 | 0.00017767 | 0.0009775 | 0.0037656
-0.44 | 0.00018001 | 0.0009753 | 0.0037725
-0.43 | 0.00018345 | 0.000988 | 0.0038239
-0.42 | 0.00019234 | 0.0010183 | 0.0039325
-0.41 | 0.00020773 | 0.0010715 | 0.0041298
-0.4 | 0.00023363 | 0.0011527 | 0.0044287
-0.39 | 0.00027142 | 0.0012864 | 0.0049069
-0.38 | 0.00032643 | 0.001486 | 0.0055933
-0.37 | 0.00040596 | 0.0017647 | 0.006669
-0.36 | 0.00051273 | 0.0021575 | 0.008144
-0.35 | 0.0007034 | 0.0027105 | 0.010174
-0.34 | 0.0009287 | 0.0034981 | 0.013181
-0.33 | 0.0012386 | 0.0045814 | 0.017298
-0.32 | 0.0016593 | 0.006228 | 0.023152
-0.31 | 0.0022485 | 0.0083 | 0.031117
-0.3 | 0.0030646 | 0.011205 | 0.042602
-0.29 | 0.0041815 | 0.015296 | 0.05794
-0.28 | 0.0056819 | 0.020816 | 0.07928
-0.27 | 0.008115 | 0.028579 | 0.10933
-0.26 | 0.011076 | 0.03885 | 0.14841
-0.25 | 0.015081 | 0.053136 | 0.20392
-0.24 | 0.02046 | 0.07345 | 0.27768
-0.23 | 0.028043 | 0.09955 | 0.37951
-0.22 | 0.038117 | 0.13544 | 0.51346
-0.21 | 0.051863 | 0.1837 | 0.695
-0.2 | 0.07198 | 0.2484 | 0.9364
-0.19 | 0.09761 | 0.33653 | 1.2579
-0.18 | 0.13213 | 0.4523 | 1.6829
-0.17 | 0.17871 | 0.6121 | 2.2318
-0.16 | 0.24001 | 0.8119 | 2.9347
-0.15 | 0.32308 | 1.0822 | 3.8471
-0.14 | 0.43333 | 1.4423 | 5.0012
-0.13 | 0.5784 | 1.8976 | 6.451
-0.12 | 0.7727 | 2.4926 | 8.205
-0.11 | 1.0246 | 3.245 | 10.374
-0.1 | 1.3488 | 4.2062 | 12.88
-0.09 | 1.7816 | 5.4237 | 15.941
-0.08 | 2.3284 | 6.91 | 19.444
-0.07 | 3.0231 | 8.713 | 23.333
-0.06 | 3.8971 | 10.937 | 27.89
-0.05 | 4.9575 | 13.558 | 32.947
-0.04 | 6.247 | 16.674 | 38.521
-0.03 | 7.845 | 20.243 | 44.655
-0.02 | 9.736 | 24.264 | 51.179
-0.01 | 11.939 | 28.936 | 58.3
0 | 14.554 | 34.122 | 66.04
0.01 | 17.472 | 39.853 | 74.11
0.02 | 20.707 | 45.951 | 82.47
0.03 | 24.381 | 52.663 | 91.55
0.04 | 28.274 | 59.77 | 100.72
0.05 | 32.547 | 67.42 | 110.38
0.06 | 37.065 | 75.48 | 120.4
0.07 | 41.852 | 83.87 | 130.82
0.08 | 46.764 | 92.92 | 141.2
0.09 | 51.796 | 101.74 | 152.1
0.1 | 56.933 | 111.3 | 163.15
0.11 | 61.97 | 120.98 | 174.49
0.12 | 67.24 | 131.12 | 185.99
0.13 | 72.47 | 141.34 | 197.47
0.14 | 77.6 | 151.72 | 209.32
0.15 | 82.62 | 162.37 | 221.15
0.16 | 87.39 | 173.32 | 233.19
0.17 | 92.12 | 184.27 | 245.36
0.18 | 96.63 | 195.21 | 257.26
0.19 | 101.06 | 206.47 | 269.57
0.2 | 105.39 | 217.77 | 281.81
0.21 | 109.39 | 229.27 | 294.21
0.22 | 113.04 | 240.78 | 306.4
0.23 | 116.65 | 252.07 | 318.69
0.24 | 119.99 | 263.65 | 330.95
0.25 | 123.34 | 275.23 | 343.31
0.26 | 126.43 | 286.72 | 355.48
0.27 | 129.3 | 298.24 | 367.42
0.28 | 131.88 | 309.58 | 379.6
0.29 | 134.47 | 321.04 | 391.6
0.3 | 136.79 | 332.45 | 403.63
0.31 | 139.15 | 343.72 | 415.53
0.32 | 141.32 | 354.74 | 426.97
0.33 | 143.29 | 365.96 | 438.75
0.34 | 145.16 | 376.96 | 450.18
0.35 | 146.73 | 387.7 | 461.54
0.36 | 148.51 | 398.35 | 472.72
0.37 | 150.2 | 408.82 | 483.76
0.38 | 151.26 | 419.28 | 494.67
0.39 | 152.84 | 429.4 | 505.38
0.4 | 154.03 | 439.24 | 515.86
0.41 | 155.33 | 449.08 | 526
0.42 | 156.55 | 458.59 | 536.37
0.43 | 157.51 | 467.97 | 546.31
0.44 | 158.47 | 476.97 | 556.02
0.45 | 159.55 | 485.73 | 565.64
0.46 | 160.56 | 494.26 | 574.8
0.47 | 161.38 | 502.6 | 584
0.48 | 162.29 | 510.54 | 592.6
0.49 | 162.86 | 518.14 | 601.1
0.5 | 163.83 | 525.6 | 609.5

## Tranconductance (mS-mm)
VGS (V) | VDS = 0.100 V | VDS = 0.500 V | VDS = 0.900 V
-0.75 | -0.00279 | -0.00909 | -0.0234
-0.74 | -0.00277 | -0.00842 | -0.02065
-0.73 | -0.00271 | -0.007765 | -0.0221
-0.72 | -0.00239 | -0.007875 | -0.0231
-0.71 | -0.0022845 | -0.00692 | -0.0207
-0.7 | -0.002253 | -0.00639 | -0.0199
-0.69 | -0.001961 | -0.007715 | -0.0203
-0.68 | -0.001867 | -0.007015 | -0.02205
-0.67 | -0.0018795 | -0.006325 | -0.0219
-0.66 | -0.001856 | -0.0067 | -0.0181
-0.65 | -0.001917 | -0.00662 | -0.01585
-0.64 | -0.001761 | -0.0059 | -0.01735
-0.63 | -0.001461 | -0.005085 | -0.0174
-0.62 | -0.001549 | -0.00553 | -0.0176
-0.61 | -0.0016 | -0.006025 | -0.0183
-0.6 | -0.0013505 | -0.005965 | -0.0171
-0.59 | -0.0012905 | -0.005405 | -0.01415
-0.58 | -0.001389 | -0.005 | -0.0147
-0.57 | -0.001314 | -0.004615 | -0.015065
-0.56 | -0.0011795 | -0.004835 | -0.013115
-0.55 | -0.001179 | -0.00515 | -0.01297
-0.54 | -0.0012425 | -0.004365 | -0.012845
-0.53 | -0.0010765 | -0.003945 | -0.013565
-0.52 | -0.00085 | -0.003795 | -0.013575
-0.51 | -0.000875 | -0.003405 | -0.010935
-0.5 | -0.000757 | -0.003125 | -0.011385
-0.49 | -0.000724 | -0.003475 | -0.00969
-0.48 | -0.000681 | -0.00316 | -0.00752
-0.47 | -0.0003935 | -0.00191 | -0.006415
-0.46 | -0.000286 | -0.00122 | -0.00418
-0.45 | -4e-06 | -0.0005 | -0.001785
-0.44 | 0.000289 | 0.000525 | 0.002915
-0.43 | 0.0006165 | 0.00215 | 0.008
-0.42 | 0.001214 | 0.004175 | 0.015295
-0.41 | 0.0020645 | 0.00672 | 0.02481
-0.4 | 0.0031845 | 0.010745 | 0.038855
-0.39 | 0.00464 | 0.016665 | 0.05823
-0.38 | 0.006727 | 0.023915 | 0.088105
-0.37 | 0.009315 | 0.033575 | 0.127535
-0.36 | 0.014872 | 0.04729 | 0.17525
-0.35 | 0.0207985 | 0.06703 | 0.25185
-0.34 | 0.02676 | 0.093545 | 0.3562
-0.33 | 0.03653 | 0.136495 | 0.49855
-0.32 | 0.050495 | 0.18593 | 0.69095
-0.31 | 0.070265 | 0.24885 | 0.9725
-0.3 | 0.09665 | 0.3498 | 1.34115
-0.29 | 0.130865 | 0.48055 | 1.8339
-0.28 | 0.196675 | 0.66415 | 2.5695
-0.27 | 0.269705 | 0.9017 | 3.4565
-0.26 | 0.3483 | 1.22785 | 4.7295
-0.25 | 0.4692 | 1.73 | 6.4635
-0.24 | 0.6481 | 2.3207 | 8.7795
-0.23 | 0.88285 | 3.0995 | 11.789
-0.22 | 1.191 | 4.2075 | 15.7745
-0.21 | 1.69315 | 5.648 | 21.147
-0.2 | 2.28735 | 7.6415 | 28.145
-0.19 | 3.0075 | 10.195 | 37.325
-0.18 | 4.055 | 13.7785 | 48.695
-0.17 | 5.394 | 17.98 | 62.59
-0.16 | 7.2185 | 23.505 | 80.765
-0.15 | 9.666 | 31.52 | 103.325
-0.14 | 12.766 | 40.77 | 130.195
-0.13 | 16.9685 | 52.515 | 160.19
-0.12 | 22.31 | 67.37 | 196.15
-0.11 | 28.805 | 85.68 | 233.75
-0.1 | 37.85 | 108.935 | 278.35
-0.09 | 48.98 | 135.19 | 328.2
-0.08 | 62.075 | 164.465 | 369.6
-0.07 | 78.435 | 201.35 | 422.3
-0.06 | 96.72 | 242.25 | 480.7
-0.05 | 117.495 | 286.85 | 531.55
-0.04 | 144.375 | 334.25 | 585.4
-0.03 | 174.45 | 379.5 | 632.9
-0.02 | 204.7 | 434.65 | 682.25
-0.01 | 240.9 | 492.9 | 743.05
0 | 276.65 | 545.85 | 790.5
0.01 | 307.65 | 591.45 | 821.5
0.02 | 345.45 | 640.5 | 872
0.03 | 378.35 | 690.95 | 912.5
0.04 | 408.3 | 737.85 | 941.5
0.05 | 439.55 | 785.5 | 984
0.06 | 465.25 | 822.5 | 1022
0.07 | 484.95 | 872 | 1040
0.08 | 497.2 | 893.5 | 1064
0.09 | 508.45 | 919 | 1097.5
0.1 | 508.7 | 962 | 1119.5
0.11 | 515.35 | 991 | 1142
0.12 | 525 | 1018 | 1149
0.13 | 518 | 1030 | 1166.5
0.14 | 507.5 | 1051.5 | 1184
0.15 | 489.5 | 1080 | 1193.5
0.16 | 475 | 1095 | 1210.5
0.17 | 462 | 1094.5 | 1203.5
0.18 | 447 | 1110 | 1210.5
0.19 | 438 | 1128 | 1227.5
0.2 | 416.5 | 1140 | 1232
0.21 | 382.5 | 1150.5 | 1229.5
0.22 | 363 | 1140 | 1224
0.23 | 347.5 | 1143.5 | 1227.5
0.24 | 334.5 | 1158 | 1231
0.25 | 322 | 1153.5 | 1226.5
0.26 | 298 | 1150.5 | 1205.5
0.27 | 272.5 | 1143 | 1206
0.28 | 258.5 | 1140 | 1209
0.29 | 245.5 | 1143.5 | 1201.5
0.3 | 234 | 1134 | 1196.5
0.31 | 226.5 | 1114.5 | 1167
0.32 | 207 | 1112 | 1161
0.33 | 192 | 1111 | 1160.5
0.34 | 172 | 1087 | 1139.5
0.35 | 167.5 | 1069.5 | 1127
0.36 | 173.5 | 1056 | 1111
0.37 | 137.5 | 1046.5 | 1097.5
0.38 | 132 | 1029 | 1081
0.39 | 138.5 | 998 | 1059.5
0.4 | 124.5 | 984 | 1031
0.41 | 126 | 967.5 | 1025.5
0.42 | 109 | 944.5 | 1015.5
0.43 | 96 | 919 | 982.5
0.44 | 102 | 888 | 966.5
0.45 | 104.5 | 864.5 | 939
0.46 | 91.5 | 843.5 | 918
0.47 | 86.5 | 814 | 890
0.48 | 74 | 777 | 855
0.49 | 77 | 753 | 845
0.5 | 97 | 746 | 840