## IDS-VDS Characteristic (mA-mm)
VGS (V) | VDS = 0.100 V | VDS = 0.500 V | VDS = 0.900 V
-0.75 | 0.0006692 | 0.0028854 | 0.009802
-0.74 | 0.0006453 | 0.002791 | 0.009537
-0.73 | 0.0006113 | 0.0026959 | 0.009264
-0.72 | 0.0005886 | 0.0026106 | 0.00902
-0.71 | 0.0005651 | 0.0025098 | 0.008735
-0.7 | 0.0005388 | 0.0024325 | 0.008499
-0.69 | 0.0005123 | 0.0023464 | 0.008227
-0.68 | 0.00049474 | 0.0022708 | 0.008026
-0.67 | 0.00047183 | 0.002195 | 0.00779
-0.66 | 0.00044739 | 0.0021158 | 0.007534
-0.65 | 0.00042715 | 0.0020438 | 0.007313
-0.64 | 0.00041131 | 0.0019676 | 0.007125
-0.63 | 0.00038982 | 0.0018985 | 0.00696
-0.62 | 0.00037154 | 0.0018265 | 0.006715
-0.61 | 0.00035703 | 0.0017706 | 0.006497
-0.6 | 0.00033879 | 0.0017163 | 0.006346
-0.59 | 0.00032554 | 0.0016492 | 0.006104
-0.58 | 0.00030773 | 0.0015838 | 0.005949
-0.57 | 0.00029435 | 0.0015277 | 0.005741
-0.56 | 0.0002816 | 0.0014691 | 0.005564
-0.55 | 0.00027015 | 0.00142 | 0.005411
-0.54 | 0.00025468 | 0.0013718 | 0.005217
-0.53 | 0.00024341 | 0.0013187 | 0.00508
-0.52 | 0.00023231 | 0.0012718 | 0.004963
-0.51 | 0.00022293 | 0.0012228 | 0.0048168
-0.5 | 0.00021194 | 0.0011779 | 0.0046799
-0.49 | 0.00020348 | 0.0011413 | 0.004552
-0.48 | 0.00019586 | 0.0011148 | 0.0044268
-0.47 | 0.00018976 | 0.0010878 | 0.0043699
-0.46 | 0.00018646 | 0.0010623 | 0.0042885
-0.45 | 0.00018313 | 0.0010492 | 0.0042235
-0.44 | 0.00018346 | 0.0010402 | 0.0041981
-0.43 | 0.00018623 | 0.0010443 | 0.0041815
-0.42 | 0.00019513 | 0.0010664 | 0.0042501
-0.41 | 0.0002093 | 0.0011042 | 0.004406
-0.4 | 0.00023255 | 0.0011829 | 0.0046856
-0.39 | 0.00026639 | 0.0013015 | 0.0050962
-0.38 | 0.00031672 | 0.0014762 | 0.005748
-0.37 | 0.00038759 | 0.0017265 | 0.006628
-0.36 | 0.00049043 | 0.0020891 | 0.007954
-0.35 | 0.0006685 | 0.0025909 | 0.009832
-0.34 | 0.0008804 | 0.0033124 | 0.012577
-0.33 | 0.0011717 | 0.004319 | 0.016287
-0.32 | 0.0015663 | 0.0056998 | 0.021622
-0.31 | 0.0021184 | 0.007803 | 0.028966
-0.3 | 0.0028755 | 0.010509 | 0.039381
-0.29 | 0.0039244 | 0.014209 | 0.053613
-0.28 | 0.0053649 | 0.019374 | 0.07389
-0.27 | 0.007659 | 0.026472 | 0.1007
-0.26 | 0.010443 | 0.036019 | 0.13774
-0.25 | 0.014232 | 0.049443 | 0.18913
-0.24 | 0.019408 | 0.06866 | 0.25803
-0.23 | 0.026501 | 0.09384 | 0.35198
-0.22 | 0.036093 | 0.12665 | 0.47669
-0.21 | 0.04898 | 0.1723 | 0.6496
-0.2 | 0.0683 | 0.23331 | 0.8744
-0.19 | 0.09256 | 0.31589 | 1.1789
-0.18 | 0.12571 | 0.42715 | 1.5803
-0.17 | 0.16887 | 0.5734 | 2.109
-0.16 | 0.22798 | 0.7684 | 2.7706
-0.15 | 0.30689 | 1.0202 | 3.6418
-0.14 | 0.4124 | 1.3605 | 4.7512
-0.13 | 0.55325 | 1.7978 | 6.146
-0.12 | 0.7373 | 2.3687 | 7.842
-0.11 | 0.9827 | 3.0857 | 9.903
-0.1 | 1.2943 | 3.9946 | 12.386
-0.09 | 1.7129 | 5.1836 | 15.337
-0.08 | 2.2388 | 6.615 | 18.775
-0.07 | 2.9076 | 8.386 | 22.593
-0.06 | 3.7537 | 10.515 | 27.036
-0.05 | 4.8035 | 13.029 | 32.027
-0.04 | 6.044 | 16.081 | 37.533
-0.03 | 7.603 | 19.581 | 43.459
-0.02 | 9.464 | 23.596 | 49.991
-0.01 | 11.599 | 28.074 | 56.986
0 | 14.178 | 33.262 | 64.63
0.01 | 17.052 | 38.856 | 72.61
0.02 | 20.26 | 44.903 | 80.93
0.03 | 23.853 | 51.637 | 89.87
0.04 | 27.766 | 58.64 | 99.07
0.05 | 31.971 | 66.18 | 108.72
0.06 | 36.439 | 74.1 | 118.69
0.07 | 41.214 | 82.56 | 129.01
0.08 | 46.058 | 91.36 | 139.48
0.09 | 51.142 | 100.38 | 150.29
0.1 | 56.237 | 109.74 | 161.32
0.11 | 61.31 | 119.41 | 172.57
0.12 | 66.58 | 129.53 | 184.13
0.13 | 71.65 | 139.74 | 195.47
0.14 | 76.74 | 150.07 | 207.32
0.15 | 81.74 | 160.59 | 219.2
0.16 | 86.73 | 171.49 | 231.3
0.17 | 91.52 | 182.39 | 243.35
0.18 | 96.04 | 193.53 | 255.39
0.19 | 100.3 | 204.78 | 267.6
0.2 | 104.47 | 215.93 | 279.86
0.21 | 108.49 | 227.47 | 292.16
0.22 | 112.33 | 238.89 | 304.39
0.23 | 116.11 | 250.35 | 316.75
0.24 | 119.55 | 261.81 | 328.96
0.25 | 122.66 | 273.41 | 341.26
0.26 | 125.61 | 284.99 | 353.49
0.27 | 128.49 | 296.44 | 365.39
0.28 | 131.24 | 307.88 | 377.66
0.29 | 134.09 | 319.1 | 389.69
0.3 | 136.4 | 330.67 | 401.71
0.31 | 138.53 | 341.98 | 413.68
0.32 | 140.53 | 353.14 | 425.25
0.33 | 142.45 | 364.35 | 437.08
0.34 | 144.71 | 375.17 | 448.55
0.35 | 146.33 | 386.15 | 459.92
0.36 | 147.87 | 396.85 | 471.08
0.37 | 149.29 | 407.46 | 482.3
0.38 | 151.06 | 417.77 | 493.12
0.39 | 152.52 | 427.95 | 503.94
0.4 | 153.78 | 437.98 | 514.49
0.41 | 154.64 | 447.78 | 524.75
0.42 | 155.89 | 457.4 | 535.05
0.43 | 157.35 | 466.67 | 545.02
0.44 | 158.31 | 475.88 | 554.89
0.45 | 159 | 484.69 | 564.54
0.46 | 159.91 | 493.33 | 573.6
0.47 | 160.65 | 501.65 | 582.8
0.48 | 161.98 | 509.59 | 591.4
0.49 | 162.67 | 517.47 | 600.5
0.5 | 163.11 | 524.85 | 608.6

## Tranconductance (mS-mm)
VGS (V) | VDS = 0.100 V | VDS = 0.500 V | VDS = 0.900 V
-0.75 | -0.00239 | -0.00944 | -0.0265
-0.74 | -0.002895 | -0.009475 | -0.0269
-0.73 | -0.002835 | -0.00902 | -0.02585
-0.72 | -0.00231 | -0.009305 | -0.02645
-0.71 | -0.00249 | -0.008905 | -0.02605
-0.7 | -0.00264 | -0.00817 | -0.0254
-0.69 | -0.002203 | -0.008085 | -0.02365
-0.68 | -0.0020235 | -0.00757 | -0.02185
-0.67 | -0.0023675 | -0.00775 | -0.0246
-0.66 | -0.002234 | -0.00756 | -0.02385
-0.65 | -0.001804 | -0.00741 | -0.02045
-0.64 | -0.0018665 | -0.007265 | -0.01765
-0.63 | -0.0019885 | -0.007055 | -0.0205
-0.62 | -0.0016395 | -0.006395 | -0.02315
-0.61 | -0.0016375 | -0.00551 | -0.01845
-0.6 | -0.0015745 | -0.00607 | -0.01965
-0.59 | -0.001553 | -0.006625 | -0.01985
-0.58 | -0.0015595 | -0.006075 | -0.01815
-0.57 | -0.0013065 | -0.005735 | -0.01925
-0.56 | -0.00121 | -0.005385 | -0.0165
-0.55 | -0.001346 | -0.004865 | -0.01735
-0.54 | -0.001337 | -0.005065 | -0.01655
-0.53 | -0.0011185 | -0.005 | -0.0127
-0.52 | -0.001024 | -0.004795 | -0.01316
-0.51 | -0.0010185 | -0.004695 | -0.014155
-0.5 | -0.0009725 | -0.004075 | -0.01324
-0.49 | -0.000804 | -0.003155 | -0.012655
-0.48 | -0.000686 | -0.002675 | -0.009105
-0.47 | -0.00047 | -0.002625 | -0.006915
-0.46 | -0.0003315 | -0.00193 | -0.00732
-0.45 | -0.00015 | -0.001105 | -0.00452
-0.44 | 0.000155 | -0.000245 | -0.0021
-0.43 | 0.0005835 | 0.00131 | 0.0026
-0.42 | 0.0011535 | 0.002995 | 0.011225
-0.41 | 0.001871 | 0.005825 | 0.021775
-0.4 | 0.0028545 | 0.009865 | 0.03451
-0.39 | 0.0042085 | 0.014665 | 0.05312
-0.38 | 0.00606 | 0.02125 | 0.07659
-0.37 | 0.0086855 | 0.030645 | 0.1103
-0.36 | 0.0140455 | 0.04322 | 0.1602
-0.35 | 0.0194985 | 0.061165 | 0.23115
-0.34 | 0.02516 | 0.086405 | 0.32275
-0.33 | 0.034295 | 0.11937 | 0.45225
-0.32 | 0.047335 | 0.1742 | 0.63395
-0.31 | 0.06546 | 0.24046 | 0.88795
-0.3 | 0.0903 | 0.3203 | 1.23235
-0.29 | 0.12447 | 0.44325 | 1.72545
-0.28 | 0.18673 | 0.61315 | 2.35435
-0.27 | 0.253905 | 0.83225 | 3.1925
-0.26 | 0.32865 | 1.14855 | 4.4215
-0.25 | 0.44825 | 1.63205 | 6.0145
-0.24 | 0.61345 | 2.21985 | 8.1425
-0.23 | 0.83425 | 2.8995 | 10.933
-0.22 | 1.12395 | 3.923 | 14.881
-0.21 | 1.61035 | 5.333 | 19.8855
-0.2 | 2.179 | 7.1795 | 26.465
-0.19 | 2.8705 | 9.692 | 35.295
-0.18 | 3.8155 | 12.8755 | 46.505
-0.17 | 5.1135 | 17.0625 | 59.515
-0.16 | 6.901 | 22.34 | 76.64
-0.15 | 9.221 | 29.605 | 99.03
-0.14 | 12.318 | 38.88 | 125.21
-0.13 | 16.245 | 50.41 | 154.54
-0.12 | 21.4725 | 64.395 | 187.85
-0.11 | 27.85 | 81.295 | 227.2
-0.1 | 36.51 | 104.895 | 271.7
-0.09 | 47.225 | 131.02 | 319.45
-0.08 | 59.735 | 160.12 | 362.8
-0.07 | 75.745 | 195 | 413.05
-0.06 | 94.795 | 232.15 | 471.7
-0.05 | 114.515 | 278.3 | 524.85
-0.04 | 139.975 | 327.6 | 571.6
-0.03 | 171 | 375.75 | 622.9
-0.02 | 199.8 | 424.65 | 676.35
-0.01 | 235.7 | 483.3 | 731.95
0 | 272.65 | 539.1 | 781.2
0.01 | 304.1 | 582.05 | 815
0.02 | 340.05 | 639.05 | 863
0.03 | 375.3 | 686.85 | 907
0.04 | 405.9 | 727.15 | 942.5
0.05 | 433.65 | 773 | 981
0.06 | 462.15 | 819 | 1014.5
0.07 | 480.95 | 863 | 1039.5
0.08 | 496.4 | 891 | 1064
0.09 | 508.95 | 919 | 1092
0.1 | 508.4 | 951.5 | 1114
0.11 | 517.15 | 989.5 | 1140.5
0.12 | 517 | 1016.5 | 1145
0.13 | 508 | 1027 | 1159.5
0.14 | 504.5 | 1042.5 | 1186.5
0.15 | 499.5 | 1071 | 1199
0.16 | 489 | 1090 | 1207.5
0.17 | 465.5 | 1102 | 1204.5
0.18 | 439 | 1119.5 | 1212.5
0.19 | 421.5 | 1120 | 1223.5
0.2 | 409.5 | 1134.5 | 1228
0.21 | 393 | 1148 | 1226.5
0.22 | 381 | 1144 | 1229.5
0.23 | 361 | 1146 | 1228.5
0.24 | 327.5 | 1153 | 1225.5
0.25 | 303 | 1159 | 1226.5
0.26 | 291.5 | 1151.5 | 1206.5
0.27 | 281.5 | 1144.5 | 1208.5
0.28 | 280 | 1133 | 1215
0.29 | 258 | 1139.5 | 1202.5
0.3 | 222 | 1144 | 1199.5
0.31 | 206.5 | 1123.5 | 1177
0.32 | 196 | 1118.5 | 1170
0.33 | 209 | 1101.5 | 1165
0.34 | 194 | 1090 | 1142
0.35 | 158 | 1084 | 1126.5
0.36 | 148 | 1065.5 | 1119
0.37 | 159.5 | 1046 | 1102
0.38 | 161.5 | 1024.5 | 1082
0.39 | 136 | 1010.5 | 1068.5
0.4 | 106 | 991.5 | 1040.5
0.41 | 105.5 | 971 | 1028
0.42 | 135.5 | 944.5 | 1013.5
0.43 | 121 | 924 | 992
0.44 | 82.5 | 901 | 976
0.45 | 80 | 872.5 | 935.5
0.46 | 82.5 | 848 | 913
0.47 | 103.5 | 813 | 890
0.48 | 101 | 791 | 885
0.49 | 56.5 | 763 | 860
0.5 | 44 | 738 | 810