## IDS-VDS Characteristic (mA-mm)
VGS (V) | VDS = 0.100 V | VDS = 0.500 V | VDS = 0.900 V
-0.75 | 0.0007229 | 0.0032108 | 0.011072
-0.74 | 0.0006956 | 0.0030955 | 0.010754
-0.73 | 0.0006647 | 0.0029945 | 0.010549
-0.72 | 0.000631 | 0.0028835 | 0.010177
-0.71 | 0.000606 | 0.0028006 | 0.009865
-0.7 | 0.0005787 | 0.0027011 | 0.009546
-0.69 | 0.0005528 | 0.0026124 | 0.009299
-0.68 | 0.0005312 | 0.0025222 | 0.009059
-0.67 | 0.0005053 | 0.002435 | 0.008733
-0.66 | 0.00048557 | 0.0023361 | 0.008521
-0.65 | 0.00046239 | 0.0022534 | 0.008261
-0.64 | 0.00044106 | 0.0021797 | 0.00802
-0.63 | 0.00042283 | 0.0020979 | 0.007782
-0.62 | 0.00040163 | 0.0020115 | 0.007527
-0.61 | 0.00037862 | 0.0019356 | 0.007326
-0.6 | 0.00036455 | 0.0018772 | 0.007134
-0.59 | 0.00034525 | 0.0018009 | 0.006917
-0.58 | 0.00032767 | 0.0017351 | 0.006693
-0.57 | 0.00031438 | 0.001664 | 0.006474
-0.56 | 0.00030001 | 0.0016214 | 0.006272
-0.55 | 0.00028881 | 0.0015601 | 0.006084
-0.54 | 0.00027577 | 0.0014981 | 0.005902
-0.53 | 0.00026003 | 0.0014498 | 0.00573
-0.52 | 0.00025001 | 0.0013937 | 0.005516
-0.51 | 0.00023645 | 0.0013524 | 0.005366
-0.5 | 0.00022609 | 0.0012999 | 0.005202
-0.49 | 0.00021464 | 0.0012602 | 0.005078
-0.48 | 0.00020882 | 0.001216 | 0.0049343
-0.47 | 0.00020055 | 0.0011743 | 0.004791
-0.46 | 0.00019689 | 0.0011456 | 0.0047113
-0.45 | 0.00019164 | 0.0011255 | 0.0046422
-0.44 | 0.00018822 | 0.0011135 | 0.0045445
-0.43 | 0.00018896 | 0.0011078 | 0.0045288
-0.42 | 0.00019451 | 0.0011212 | 0.0045618
-0.41 | 0.00020393 | 0.0011462 | 0.0046566
-0.4 | 0.00022317 | 0.0011984 | 0.0048478
-0.39 | 0.00025155 | 0.0012929 | 0.005179
-0.38 | 0.00029374 | 0.0014218 | 0.0056778
-0.37 | 0.00035339 | 0.0016433 | 0.00648
-0.36 | 0.00044127 | 0.001944 | 0.007591
-0.35 | 0.00056387 | 0.0023779 | 0.009195
-0.34 | 0.0007823 | 0.0029882 | 0.011458
-0.33 | 0.00103 | 0.0038553 | 0.014641
-0.32 | 0.0013812 | 0.0050612 | 0.019252
-0.31 | 0.0018633 | 0.006915 | 0.025702
-0.3 | 0.002535 | 0.009297 | 0.034796
-0.29 | 0.0034452 | 0.012523 | 0.047209
-0.28 | 0.0047201 | 0.017079 | 0.06501
-0.27 | 0.006749 | 0.023422 | 0.08851
-0.26 | 0.009218 | 0.032109 | 0.12172
-0.25 | 0.012566 | 0.043859 | 0.16713
-0.24 | 0.017192 | 0.06128 | 0.22846
-0.23 | 0.023546 | 0.08346 | 0.31424
-0.22 | 0.032152 | 0.11338 | 0.42514
-0.21 | 0.043803 | 0.15404 | 0.5773
-0.2 | 0.06086 | 0.20957 | 0.7837
-0.19 | 0.08268 | 0.2843 | 1.0599
-0.18 | 0.11257 | 0.38542 | 1.4282
-0.17 | 0.15245 | 0.51782 | 1.9076
-0.16 | 0.20549 | 0.6994 | 2.5208
-0.15 | 0.2773 | 0.9348 | 3.3264
-0.14 | 0.375 | 1.2467 | 4.3638
-0.13 | 0.50139 | 1.6562 | 5.637
-0.12 | 0.6746 | 2.1805 | 7.231
-0.11 | 0.8965 | 2.857 | 9.199
-0.1 | 1.1946 | 3.7078 | 11.534
-0.09 | 1.5813 | 4.8176 | 14.358
-0.08 | 2.0778 | 6.169 | 17.631
-0.07 | 2.72 | 7.838 | 21.405
-0.06 | 3.51 | 9.911 | 25.662
-0.05 | 4.5283 | 12.338 | 30.506
-0.04 | 5.756 | 15.273 | 35.876
-0.03 | 7.265 | 18.627 | 41.649
-0.02 | 9.074 | 22.538 | 48.097
-0.01 | 11.19 | 26.952 | 55.055
0 | 13.692 | 31.948 | 62.64
0.01 | 16.561 | 37.48 | 70.44
0.02 | 19.763 | 43.471 | 78.76
0.03 | 23.317 | 50.147 | 87.45
0.04 | 27.209 | 57.04 | 96.63
0.05 | 31.424 | 64.43 | 106.19
0.06 | 35.933 | 72.49 | 116.05
0.07 | 40.727 | 80.85 | 126.31
0.08 | 45.657 | 89.58 | 136.57
0.09 | 50.635 | 98.53 | 147.35
0.1 | 55.784 | 107.89 | 158.37
0.11 | 60.93 | 117.43 | 169.59
0.12 | 66.16 | 127.53 | 181.16
0.13 | 71.31 | 137.77 | 192.5
0.14 | 76.44 | 148.07 | 204.32
0.15 | 81.49 | 158.65 | 216.16
0.16 | 86.55 | 169.32 | 228.22
0.17 | 91.22 | 180.36 | 240.2
0.18 | 95.61 | 191.56 | 252.27
0.19 | 100.01 | 202.66 | 264.51
0.2 | 104.13 | 213.96 | 276.74
0.21 | 108.29 | 225.27 | 289.14
0.22 | 112.12 | 236.8 | 301.31
0.23 | 115.79 | 248.29 | 313.68
0.24 | 119.17 | 259.78 | 325.95
0.25 | 122.35 | 271.45 | 338.27
0.26 | 125.3 | 282.9 | 350.58
0.27 | 128.22 | 294.4 | 362.62
0.28 | 131.06 | 305.87 | 374.77
0.29 | 133.72 | 317.31 | 386.84
0.3 | 136.08 | 328.66 | 398.88
0.31 | 138.15 | 340.07 | 410.82
0.32 | 140.19 | 351.29 | 422.44
0.33 | 142.34 | 362.45 | 434.22
0.34 | 144.23 | 373.49 | 445.87
0.35 | 146.15 | 384.19 | 457.22
0.36 | 147.43 | 395.03 | 468.44
0.37 | 149.01 | 405.68 | 479.7
0.38 | 150.76 | 416.04 | 490.68
0.39 | 152.2 | 426.27 | 501.52
0.4 | 153.28 | 436.25 | 512.12
0.41 | 154.41 | 446.18 | 522.34
0.42 | 155.67 | 455.9 | 532.83
0.43 | 156.84 | 465.2 | 542.91
0.44 | 158.11 | 474.29 | 552.69
0.45 | 158.76 | 483.27 | 562.31
0.46 | 159.56 | 492.05 | 571.5
0.47 | 160.65 | 500.24 | 580.8
0.48 | 161.48 | 508.42 | 589.4
0.49 | 162.5 | 516.16 | 598.4
0.5 | 162.85 | 523.79 | 607

## Tranconductance (mS-mm)
VGS (V) | VDS = 0.100 V | VDS = 0.500 V | VDS = 0.900 V
-0.75 | -0.00273 | -0.01153 | -0.0318
-0.74 | -0.00291 | -0.010815 | -0.02615
-0.73 | -0.00323 | -0.0106 | -0.02885
-0.72 | -0.002935 | -0.009695 | -0.0342
-0.71 | -0.002615 | -0.00912 | -0.03155
-0.7 | -0.00266 | -0.00941 | -0.0283
-0.69 | -0.002375 | -0.008945 | -0.02435
-0.68 | -0.002375 | -0.00887 | -0.0283
-0.67 | -0.0022815 | -0.009305 | -0.0269
-0.66 | -0.0021455 | -0.00908 | -0.0236
-0.65 | -0.0022255 | -0.00782 | -0.02505
-0.64 | -0.001978 | -0.007775 | -0.02395
-0.63 | -0.0019715 | -0.00841 | -0.02465
-0.62 | -0.0022105 | -0.008115 | -0.0228
-0.61 | -0.001854 | -0.006715 | -0.01965
-0.6 | -0.0016685 | -0.006735 | -0.02045
-0.59 | -0.001844 | -0.007105 | -0.02205
-0.58 | -0.0015435 | -0.006845 | -0.02215
-0.57 | -0.001383 | -0.005685 | -0.02105
-0.56 | -0.0012785 | -0.005195 | -0.0195
-0.55 | -0.001212 | -0.006165 | -0.0185
-0.54 | -0.001439 | -0.005515 | -0.0177
-0.53 | -0.001288 | -0.00522 | -0.0193
-0.52 | -0.001179 | -0.00487 | -0.0182
-0.51 | -0.001196 | -0.00469 | -0.0157
-0.5 | -0.0010905 | -0.00461 | -0.0144
-0.49 | -0.0008635 | -0.004195 | -0.013385
-0.48 | -0.0007045 | -0.004295 | -0.01435
-0.47 | -0.0005965 | -0.00352 | -0.01115
-0.46 | -0.0004455 | -0.00244 | -0.00744
-0.45 | -0.0004335 | -0.001605 | -0.00834
-0.44 | -0.000134 | -0.000885 | -0.00567
-0.43 | 0.0003145 | 0.000385 | 0.000865
-0.42 | 0.0007485 | 0.00192 | 0.00639
-0.41 | 0.001433 | 0.00386 | 0.0143
-0.4 | 0.002381 | 0.007335 | 0.02612
-0.39 | 0.0035285 | 0.01117 | 0.0415
-0.38 | 0.005092 | 0.01752 | 0.06505
-0.37 | 0.0073765 | 0.02611 | 0.09566
-0.36 | 0.010524 | 0.03673 | 0.13575
-0.35 | 0.0170515 | 0.05221 | 0.19335
-0.34 | 0.0233065 | 0.07387 | 0.2723
-0.33 | 0.029945 | 0.10365 | 0.3897
-0.32 | 0.041665 | 0.152985 | 0.55305
-0.31 | 0.05769 | 0.21179 | 0.7772
-0.3 | 0.079095 | 0.2804 | 1.07535
-0.29 | 0.109255 | 0.3891 | 1.5107
-0.28 | 0.16519 | 0.54495 | 2.06505
-0.27 | 0.224895 | 0.7515 | 2.8355
-0.26 | 0.29085 | 1.02185 | 3.931
-0.25 | 0.3987 | 1.45855 | 5.337
-0.24 | 0.549 | 1.98005 | 7.3555
-0.23 | 0.748 | 2.605 | 9.834
-0.22 | 1.01285 | 3.529 | 13.153
-0.21 | 1.4354 | 4.8095 | 17.928
-0.2 | 1.94385 | 6.513 | 24.13
-0.19 | 2.5855 | 8.7925 | 32.225
-0.18 | 3.4885 | 11.676 | 42.385
-0.17 | 4.646 | 15.699 | 54.63
-0.16 | 6.2425 | 20.849 | 70.94
-0.15 | 8.4755 | 27.365 | 92.15
-0.14 | 11.2045 | 36.07 | 115.53
-0.13 | 14.98 | 46.69 | 143.36
-0.12 | 19.7555 | 60.04 | 178.1
-0.11 | 26 | 76.365 | 215.15
-0.1 | 34.24 | 98.03 | 257.95
-0.09 | 44.16 | 123.06 | 304.85
-0.08 | 56.935 | 151.02 | 352.35
-0.07 | 71.61 | 187.1 | 401.55
-0.06 | 90.415 | 225 | 455.05
-0.05 | 112.3 | 268.1 | 510.7
-0.04 | 136.835 | 314.45 | 557.15
-0.03 | 165.9 | 363.25 | 611.05
-0.02 | 196.25 | 416.25 | 670.3
-0.01 | 230.9 | 470.5 | 727.15
0 | 268.55 | 526.4 | 769.25
0.01 | 303.55 | 576.15 | 806
0.02 | 337.8 | 633.35 | 850.5
0.03 | 372.3 | 678.45 | 893.5
0.04 | 405.35 | 714.15 | 937
0.05 | 436.2 | 772.5 | 971
0.06 | 465.15 | 821 | 1006
0.07 | 486.2 | 854.5 | 1026
0.08 | 495.4 | 884 | 1052
0.09 | 506.35 | 915.5 | 1090
0.1 | 514.75 | 945 | 1112
0.11 | 518.8 | 982 | 1139.5
0.12 | 519 | 1017 | 1145.5
0.13 | 514 | 1027 | 1158
0.14 | 509 | 1044 | 1183
0.15 | 505.5 | 1062.5 | 1195
0.16 | 486.5 | 1085.5 | 1202
0.17 | 453 | 1112 | 1202.5
0.18 | 439.5 | 1115 | 1215.5
0.19 | 426 | 1120 | 1223.5
0.2 | 414 | 1130.5 | 1231.5
0.21 | 399.5 | 1142 | 1228.5
0.22 | 375 | 1151 | 1227
0.23 | 352.5 | 1149 | 1232
0.24 | 328 | 1158 | 1229.5
0.25 | 306.5 | 1156 | 1231.5
0.26 | 293.5 | 1147.5 | 1217.5
0.27 | 288 | 1148.5 | 1209.5
0.28 | 275 | 1145.5 | 1211
0.29 | 251 | 1139.5 | 1205.5
0.3 | 221.5 | 1138 | 1199
0.31 | 205.5 | 1131.5 | 1178
0.32 | 209.5 | 1119 | 1170
0.33 | 202 | 1110 | 1171.5
0.34 | 190.5 | 1087 | 1150
0.35 | 160 | 1077 | 1128.5
0.36 | 143 | 1074.5 | 1124
0.37 | 166.5 | 1050.5 | 1112
0.38 | 159.5 | 1029.5 | 1091
0.39 | 126 | 1010.5 | 1072
0.4 | 110.5 | 995.5 | 1041
0.41 | 119.5 | 982.5 | 1035.5
0.42 | 121.5 | 951 | 1028.5
0.43 | 122 | 919.5 | 993
0.44 | 96 | 903.5 | 970
0.45 | 72.5 | 888 | 940.5
0.46 | 94.5 | 848.5 | 924.5
0.47 | 96 | 818.5 | 895
0.48 | 92.5 | 796 | 880
0.49 | 68.5 | 768.5 | 880
0.5 | 35 | 763 | 860