## IDS-VDS Characteristic (mA-mm)
VGS (V) | VDS = 0.100 V | VDS = 0.500 V | VDS = 0.900 V
-0.75 | 0.0006445 | 0.0027597 | 0.009253
-0.74 | 0.0006209 | 0.002684 | 0.009033
-0.73 | 0.0005952 | 0.00257 | 0.008802
-0.72 | 0.000568 | 0.0024874 | 0.008517
-0.71 | 0.0005473 | 0.0024052 | 0.008315
-0.7 | 0.0005242 | 0.0023328 | 0.008061
-0.69 | 0.0005025 | 0.0022515 | 0.007769
-0.68 | 0.00047792 | 0.0021826 | 0.007563
-0.67 | 0.00045544 | 0.0021112 | 0.007408
-0.66 | 0.00043893 | 0.0020326 | 0.007183
-0.65 | 0.00041858 | 0.0019511 | 0.006974
-0.64 | 0.00040034 | 0.0019037 | 0.006743
-0.63 | 0.00038411 | 0.0018361 | 0.006545
-0.62 | 0.00036582 | 0.0017637 | 0.00636
-0.61 | 0.00035254 | 0.0016989 | 0.006182
-0.6 | 0.00033418 | 0.0016468 | 0.005988
-0.59 | 0.00031895 | 0.0015908 | 0.005801
-0.58 | 0.00030639 | 0.0015401 | 0.005651
-0.57 | 0.00029144 | 0.0014659 | 0.005459
-0.56 | 0.00028144 | 0.0014247 | 0.005318
-0.55 | 0.000266 | 0.0013842 | 0.005165
-0.54 | 0.00025718 | 0.0013266 | 0.005017
-0.53 | 0.0002432 | 0.001282 | 0.0048631
-0.52 | 0.00023183 | 0.0012247 | 0.0047059
-0.51 | 0.00022248 | 0.0011927 | 0.004583
-0.5 | 0.00021485 | 0.0011537 | 0.0044606
-0.49 | 0.00020389 | 0.0011121 | 0.0043543
-0.48 | 0.00019521 | 0.0010727 | 0.0042565
-0.47 | 0.00018892 | 0.0010508 | 0.0041352
-0.46 | 0.00018277 | 0.0010199 | 0.0040933
-0.45 | 0.00017975 | 0.0010122 | 0.0040135
-0.44 | 0.00017824 | 0.0010051 | 0.0039785
-0.43 | 0.00018195 | 0.0009997 | 0.0039861
-0.42 | 0.00018735 | 0.0010207 | 0.0040633
-0.41 | 0.0001995 | 0.0010563 | 0.0042043
-0.4 | 0.00022063 | 0.0011239 | 0.0044387
-0.39 | 0.00025212 | 0.0012249 | 0.004806
-0.38 | 0.00029506 | 0.0013854 | 0.0053708
-0.37 | 0.00036017 | 0.0016231 | 0.006318
-0.36 | 0.0004518 | 0.0019492 | 0.00752
-0.35 | 0.0005882 | 0.0024213 | 0.009226
-0.34 | 0.0007705 | 0.003083 | 0.011721
-0.33 | 0.0010238 | 0.0040116 | 0.01523
-0.32 | 0.0013724 | 0.0053026 | 0.020172
-0.31 | 0.0018602 | 0.007251 | 0.026966
-0.3 | 0.002525 | 0.009756 | 0.036786
-0.29 | 0.0034492 | 0.013309 | 0.050155
-0.28 | 0.0047088 | 0.018084 | 0.06876
-0.27 | 0.006858 | 0.024804 | 0.09438
-0.26 | 0.009368 | 0.033809 | 0.12945
-0.25 | 0.012773 | 0.046271 | 0.17745
-0.24 | 0.017435 | 0.06435 | 0.24063
-0.23 | 0.02379 | 0.08789 | 0.33112
-0.22 | 0.032555 | 0.11961 | 0.44942
-0.21 | 0.044377 | 0.16242 | 0.6109
-0.2 | 0.06237 | 0.22085 | 0.8262
-0.19 | 0.08418 | 0.29931 | 1.113
-0.18 | 0.11476 | 0.40214 | 1.4867
-0.17 | 0.15513 | 0.54222 | 1.9839
-0.16 | 0.20931 | 0.7274 | 2.6277
-0.15 | 0.28251 | 0.9709 | 3.4534
-0.14 | 0.38056 | 1.2926 | 4.5449
-0.13 | 0.50986 | 1.7092 | 5.876
-0.12 | 0.683 | 2.2521 | 7.503
-0.11 | 0.9128 | 2.9319 | 9.506
-0.1 | 1.2114 | 3.8277 | 11.899
-0.09 | 1.6039 | 4.9476 | 14.759
-0.08 | 2.0999 | 6.339 | 18.103
-0.07 | 2.7442 | 8.016 | 21.878
-0.06 | 3.5528 | 10.107 | 26.193
-0.05 | 4.5669 | 12.594 | 31.042
-0.04 | 5.804 | 15.544 | 36.486
-0.03 | 7.301 | 18.956 | 42.356
-0.02 | 9.13 | 22.854 | 48.748
-0.01 | 11.241 | 27.365 | 55.812
0 | 13.767 | 32.362 | 63.33
0.01 | 16.612 | 37.906 | 71.15
0.02 | 19.787 | 43.949 | 79.57
0.03 | 23.35 | 50.564 | 88.39
0.04 | 27.266 | 57.44 | 97.51
0.05 | 31.481 | 65.02 | 107.11
0.06 | 35.957 | 72.93 | 116.83
0.07 | 40.758 | 81.41 | 127.25
0.08 | 45.601 | 90.08 | 137.75
0.09 | 50.663 | 99.06 | 148.42
0.1 | 55.816 | 108.49 | 159.47
0.11 | 60.88 | 118.16 | 170.61
0.12 | 66.18 | 128.25 | 182.07
0.13 | 71.38 | 138.19 | 193.7
0.14 | 76.52 | 148.7 | 205.42
0.15 | 81.58 | 159.23 | 217.13
0.16 | 86.46 | 170.08 | 229.17
0.17 | 91.07 | 181.14 | 241.24
0.18 | 95.63 | 191.98 | 253.31
0.19 | 100.03 | 203.27 | 265.61
0.2 | 104.34 | 214.54 | 277.58
0.21 | 108.33 | 225.98 | 290.09
0.22 | 112.1 | 237.37 | 302.42
0.23 | 115.63 | 248.86 | 314.65
0.24 | 119.11 | 260.39 | 326.93
0.25 | 122.3 | 271.97 | 339.12
0.26 | 125.47 | 283.51 | 351.41
0.27 | 128.36 | 294.89 | 363.56
0.28 | 130.96 | 306.36 | 375.7
0.29 | 133.53 | 317.75 | 387.63
0.3 | 135.77 | 329.3 | 399.68
0.31 | 137.99 | 340.65 | 411.58
0.32 | 140.2 | 351.68 | 423.29
0.33 | 142.3 | 362.88 | 435.08
0.34 | 144.22 | 373.83 | 446.46
0.35 | 145.76 | 384.7 | 457.86
0.36 | 147.33 | 395.45 | 469.11
0.37 | 149.05 | 405.95 | 480.36
0.38 | 150.74 | 416.36 | 491.24
0.39 | 151.86 | 426.66 | 501.87
0.4 | 153.04 | 436.64 | 512.54
0.41 | 154.28 | 446.34 | 522.97
0.42 | 155.48 | 456.09 | 533.27
0.43 | 156.84 | 465.4 | 543.19
0.44 | 157.51 | 474.53 | 553.05
0.45 | 158.39 | 483.46 | 562.65
0.46 | 159.57 | 491.98 | 572
0.47 | 160.43 | 500.34 | 581.2
0.48 | 161.37 | 508.42 | 589.8
0.49 | 161.91 | 516.2 | 598.8
0.5 | 162.73 | 523.68 | 606.9

## Tranconductance (mS-mm)
VGS (V) | VDS = 0.100 V | VDS = 0.500 V | VDS = 0.900 V
-0.75 | -0.00236 | -0.00757 | -0.022
-0.74 | -0.002465 | -0.009485 | -0.02255
-0.73 | -0.002645 | -0.00983 | -0.0258
-0.72 | -0.002395 | -0.00824 | -0.02435
-0.71 | -0.00219 | -0.00773 | -0.0228
-0.7 | -0.00224 | -0.007685 | -0.0273
-0.69 | -0.002314 | -0.00751 | -0.0249
-0.68 | -0.002353 | -0.007015 | -0.01805
-0.67 | -0.0019495 | -0.0075 | -0.019
-0.66 | -0.001843 | -0.008005 | -0.0217
-0.65 | -0.0019295 | -0.006445 | -0.022
-0.64 | -0.0017235 | -0.00575 | -0.02145
-0.63 | -0.001726 | -0.007 | -0.01915
-0.62 | -0.0015785 | -0.00686 | -0.01815
-0.61 | -0.001582 | -0.005845 | -0.0186
-0.6 | -0.0016795 | -0.005405 | -0.01905
-0.59 | -0.0013895 | -0.005335 | -0.01685
-0.58 | -0.0013755 | -0.006245 | -0.0171
-0.57 | -0.0012475 | -0.00577 | -0.01665
-0.56 | -0.001272 | -0.004085 | -0.0147
-0.55 | -0.001213 | -0.004905 | -0.01505
-0.54 | -0.00114 | -0.00511 | -0.015095
-0.53 | -0.0012675 | -0.005095 | -0.015555
-0.52 | -0.001036 | -0.004465 | -0.014005
-0.51 | -0.000849 | -0.00355 | -0.012265
-0.5 | -0.0009295 | -0.00403 | -0.011435
-0.49 | -0.000982 | -0.00405 | -0.010205
-0.48 | -0.0007485 | -0.003065 | -0.010955
-0.47 | -0.000622 | -0.00264 | -0.00816
-0.46 | -0.0004585 | -0.00193 | -0.006085
-0.45 | -0.0002265 | -0.00074 | -0.00574
-0.44 | 0.00011 | -0.000625 | -0.00137
-0.43 | 0.0004555 | 0.00078 | 0.00424
-0.42 | 0.0008775 | 0.00283 | 0.01091
-0.41 | 0.001664 | 0.00516 | 0.01877
-0.4 | 0.002631 | 0.00843 | 0.030085
-0.39 | 0.0037215 | 0.013075 | 0.046605
-0.38 | 0.0054025 | 0.01991 | 0.0756
-0.37 | 0.007837 | 0.02819 | 0.10746
-0.36 | 0.0114015 | 0.03991 | 0.1454
-0.35 | 0.015935 | 0.05669 | 0.21005
-0.34 | 0.02178 | 0.079515 | 0.3002
-0.33 | 0.030095 | 0.11098 | 0.42255
-0.32 | 0.04182 | 0.16197 | 0.5868
-0.31 | 0.05763 | 0.22267 | 0.8307
-0.3 | 0.07945 | 0.3029 | 1.15945
-0.29 | 0.10919 | 0.4164 | 1.5987
-0.28 | 0.17044 | 0.57475 | 2.21125
-0.27 | 0.23296 | 0.78625 | 3.0345
-0.26 | 0.29575 | 1.07335 | 4.1535
-0.25 | 0.40335 | 1.52705 | 5.559
-0.24 | 0.55085 | 2.08095 | 7.6835
-0.23 | 0.756 | 2.763 | 10.4395
-0.22 | 1.02935 | 3.7265 | 13.989
-0.21 | 1.49075 | 5.062 | 18.839
-0.2 | 1.99015 | 6.8445 | 25.105
-0.19 | 2.6195 | 9.0645 | 33.025
-0.18 | 3.5475 | 12.1455 | 43.545
-0.17 | 4.7275 | 16.263 | 57.05
-0.16 | 6.369 | 21.434 | 73.475
-0.15 | 8.5625 | 28.26 | 95.86
-0.14 | 11.3675 | 36.915 | 121.13
-0.13 | 15.122 | 47.975 | 147.905
-0.12 | 20.147 | 61.135 | 181.5
-0.11 | 26.42 | 78.78 | 219.8
-0.1 | 34.555 | 100.785 | 262.65
-0.09 | 44.425 | 125.565 | 310.2
-0.08 | 57.015 | 153.42 | 355.95
-0.07 | 72.645 | 188.4 | 404.5
-0.06 | 91.135 | 228.9 | 458.2
-0.05 | 112.56 | 271.85 | 514.65
-0.04 | 136.705 | 318.1 | 565.7
-0.03 | 166.3 | 365.5 | 613.1
-0.02 | 197 | 420.45 | 672.8
-0.01 | 231.85 | 475.4 | 729.1
0 | 268.55 | 527.05 | 766.9
0.01 | 301 | 579.35 | 812
0.02 | 336.9 | 632.9 | 862
0.03 | 373.95 | 674.55 | 897
0.04 | 406.55 | 722.8 | 936
0.05 | 434.55 | 774.5 | 966
0.06 | 463.85 | 819.5 | 1007
0.07 | 482.2 | 857.5 | 1046
0.08 | 495.25 | 882.5 | 1058.5
0.09 | 510.75 | 920.5 | 1086
0.1 | 510.85 | 955 | 1109.5
0.11 | 518.2 | 988 | 1130
0.12 | 525 | 1001.5 | 1154.5
0.13 | 517 | 1022.5 | 1167.5
0.14 | 510 | 1052 | 1171.5
0.15 | 497 | 1069 | 1187.5
0.16 | 474.5 | 1095.5 | 1205.5
0.17 | 458.5 | 1095 | 1207
0.18 | 448 | 1106.5 | 1218.5
0.19 | 435.5 | 1128 | 1213.5
0.2 | 415 | 1135.5 | 1224
0.21 | 388 | 1141.5 | 1242
0.22 | 365 | 1144 | 1228
0.23 | 350.5 | 1151 | 1225.5
0.24 | 333.5 | 1155.5 | 1223.5
0.25 | 318 | 1156 | 1224
0.26 | 303 | 1146 | 1222
0.27 | 274.5 | 1142.5 | 1214.5
0.28 | 258.5 | 1143 | 1203.5
0.29 | 240.5 | 1147 | 1199
0.3 | 223 | 1145 | 1197.5
0.31 | 221.5 | 1119 | 1180.5
0.32 | 215.5 | 1111.5 | 1175
0.33 | 201 | 1107.5 | 1158.5
0.34 | 173 | 1091 | 1139
0.35 | 155.5 | 1081 | 1132.5
0.36 | 164.5 | 1062.5 | 1125
0.37 | 170.5 | 1045.5 | 1106.5
0.38 | 140.5 | 1035.5 | 1075.5
0.39 | 115 | 1014 | 1065
0.4 | 121 | 984 | 1055
0.41 | 122 | 972.5 | 1036.5
0.42 | 128 | 953 | 1011
0.43 | 101.5 | 922 | 989
0.44 | 77.5 | 903 | 973
0.45 | 103 | 872.5 | 947.5
0.46 | 102 | 844 | 927.5
0.47 | 90 | 822 | 890
0.48 | 74 | 793 | 880
0.49 | 68 | 763 | 855
0.5 | 82 | 748 | 810