## IDS-VDS Characteristic (mA-mm)
VGS (V) | VDS = 0.100 V | VDS = 0.500 V | VDS = 0.900 V
-0.75 | 0.0006704 | 0.0029417 | 0.009986
-0.74 | 0.0006454 | 0.0028783 | 0.009713
-0.73 | 0.0006116 | 0.0027692 | 0.00944
-0.72 | 0.0005881 | 0.0026875 | 0.009176
-0.71 | 0.0005635 | 0.0025733 | 0.008984
-0.7 | 0.0005384 | 0.0024859 | 0.008687
-0.69 | 0.0005103 | 0.002413 | 0.008447
-0.68 | 0.00049425 | 0.0023294 | 0.008189
-0.67 | 0.00047115 | 0.002236 | 0.007945
-0.66 | 0.00044712 | 0.0021459 | 0.007744
-0.65 | 0.00043145 | 0.0020769 | 0.007496
-0.64 | 0.00041281 | 0.0020096 | 0.007321
-0.63 | 0.00039182 | 0.0019443 | 0.007057
-0.62 | 0.00037459 | 0.0018738 | 0.006865
-0.61 | 0.000356 | 0.0018048 | 0.006692
-0.6 | 0.00033922 | 0.0017375 | 0.006477
-0.59 | 0.00032465 | 0.0016713 | 0.006261
-0.58 | 0.00030813 | 0.001617 | 0.00611
-0.57 | 0.00029526 | 0.0015592 | 0.0059
-0.56 | 0.0002829 | 0.0015085 | 0.005771
-0.55 | 0.0002702 | 0.0014612 | 0.00554
-0.54 | 0.00025716 | 0.0014014 | 0.005375
-0.53 | 0.00024607 | 0.0013512 | 0.005272
-0.52 | 0.00023538 | 0.0012895 | 0.005112
-0.51 | 0.00022779 | 0.0012488 | 0.0049836
-0.5 | 0.00021614 | 0.0012145 | 0.0048113
-0.49 | 0.00020739 | 0.0011753 | 0.0046458
-0.48 | 0.00019877 | 0.0011412 | 0.0045459
-0.47 | 0.0001924 | 0.0011031 | 0.004445
-0.46 | 0.00018799 | 0.0010715 | 0.0043521
-0.45 | 0.0001844 | 0.0010543 | 0.0042857
-0.44 | 0.00018248 | 0.0010454 | 0.0042554
-0.43 | 0.00018421 | 0.001049 | 0.0042438
-0.42 | 0.00019062 | 0.0010651 | 0.0043038
-0.41 | 0.00020224 | 0.0011037 | 0.0044424
-0.4 | 0.00022243 | 0.0011646 | 0.0046282
-0.39 | 0.00025375 | 0.0012712 | 0.0050203
-0.38 | 0.00029811 | 0.0014239 | 0.0055664
-0.37 | 0.00036231 | 0.0016607 | 0.006464
-0.36 | 0.00045303 | 0.0019813 | 0.007622
-0.35 | 0.0005878 | 0.0024392 | 0.009335
-0.34 | 0.0007728 | 0.0030928 | 0.0118
-0.33 | 0.0010234 | 0.0040101 | 0.015224
-0.32 | 0.0013779 | 0.0052923 | 0.020117
-0.31 | 0.0018535 | 0.007219 | 0.026936
-0.3 | 0.0025268 | 0.009722 | 0.03644
-0.29 | 0.0034507 | 0.013168 | 0.049631
-0.28 | 0.0047176 | 0.017932 | 0.06823
-0.27 | 0.006836 | 0.024394 | 0.09346
-0.26 | 0.009338 | 0.033543 | 0.12835
-0.25 | 0.012742 | 0.045847 | 0.17538
-0.24 | 0.01742 | 0.06367 | 0.2399
-0.23 | 0.023816 | 0.08718 | 0.32825
-0.22 | 0.032428 | 0.11847 | 0.44791
-0.21 | 0.044312 | 0.16101 | 0.6067
-0.2 | 0.06201 | 0.21845 | 0.8194
-0.19 | 0.08407 | 0.29526 | 1.105
-0.18 | 0.11444 | 0.40079 | 1.4826
-0.17 | 0.15494 | 0.53838 | 1.9863
-0.16 | 0.20873 | 0.7242 | 2.6191
-0.15 | 0.28228 | 0.9635 | 3.4204
-0.14 | 0.38039 | 1.2856 | 4.5026
-0.13 | 0.5092 | 1.7044 | 5.831
-0.12 | 0.6844 | 2.2404 | 7.465
-0.11 | 0.9134 | 2.9401 | 9.45
-0.1 | 1.2098 | 3.8216 | 11.881
-0.09 | 1.6004 | 4.9421 | 14.748
-0.08 | 2.1069 | 6.311 | 18.043
-0.07 | 2.7477 | 8.053 | 21.796
-0.06 | 3.5509 | 10.129 | 26.172
-0.05 | 4.5801 | 12.65 | 31.081
-0.04 | 5.816 | 15.586 | 36.507
-0.03 | 7.329 | 18.986 | 42.433
-0.02 | 9.155 | 22.97 | 48.776
-0.01 | 11.316 | 27.459 | 55.784
0 | 13.819 | 32.516 | 63.32
0.01 | 16.715 | 37.973 | 71.31
0.02 | 19.869 | 44.082 | 79.56
0.03 | 23.518 | 50.727 | 88.57
0.04 | 27.447 | 57.73 | 97.51
0.05 | 31.652 | 65.22 | 107.21
0.06 | 36.168 | 73.26 | 117.08
0.07 | 40.921 | 81.53 | 127.41
0.08 | 45.867 | 90.28 | 137.9
0.09 | 50.97 | 99.44 | 148.57
0.1 | 56.146 | 108.72 | 159.55
0.11 | 61.26 | 118.52 | 170.82
0.12 | 66.58 | 128.31 | 182.39
0.13 | 71.81 | 138.63 | 193.81
0.14 | 76.76 | 149.06 | 205.67
0.15 | 81.8 | 159.64 | 217.47
0.16 | 86.77 | 170.5 | 229.49
0.17 | 91.62 | 181.4 | 241.71
0.18 | 96.25 | 192.49 | 253.6
0.19 | 100.62 | 203.62 | 265.94
0.2 | 104.78 | 215 | 278.16
0.21 | 108.65 | 226.36 | 290.52
0.22 | 112.4 | 237.95 | 302.8
0.23 | 116.25 | 249.4 | 314.96
0.24 | 119.68 | 260.9 | 327.34
0.25 | 122.99 | 272.57 | 339.67
0.26 | 125.99 | 283.93 | 351.91
0.27 | 128.67 | 295.48 | 363.95
0.28 | 131.36 | 307.04 | 376.08
0.29 | 134.04 | 318.38 | 388.18
0.3 | 136.53 | 329.94 | 400.25
0.31 | 138.87 | 341.07 | 412.21
0.32 | 140.94 | 352.33 | 423.74
0.33 | 142.72 | 363.57 | 435.57
0.34 | 144.58 | 374.58 | 447.05
0.35 | 146.62 | 385.34 | 458.45
0.36 | 148.17 | 396.06 | 469.79
0.37 | 149.69 | 406.75 | 480.99
0.38 | 150.98 | 417.27 | 491.87
0.39 | 152.57 | 427.52 | 502.67
0.4 | 154.01 | 437.24 | 513.29
0.41 | 154.99 | 447.15 | 523.63
0.42 | 156.06 | 456.91 | 533.93
0.43 | 157.31 | 466.31 | 543.95
0.44 | 158.41 | 475.42 | 553.8
0.45 | 159.33 | 484.13 | 563.5
0.46 | 160.27 | 492.94 | 572.7
0.47 | 160.92 | 501.3 | 581.8
0.48 | 161.99 | 509.41 | 590.6
0.49 | 162.89 | 517.13 | 599.4
0.5 | 163.25 | 524.54 | 607.8

## Tranconductance (mS-mm)
VGS (V) | VDS = 0.100 V | VDS = 0.500 V | VDS = 0.900 V
-0.75 | -0.0025 | -0.00634 | -0.0273
-0.74 | -0.00294 | -0.008625 | -0.0273
-0.73 | -0.002865 | -0.00954 | -0.02685
-0.72 | -0.002405 | -0.009795 | -0.0228
-0.71 | -0.002485 | -0.01008 | -0.02445
-0.7 | -0.00266 | -0.008015 | -0.02685
-0.69 | -0.0022075 | -0.007825 | -0.0249
-0.68 | -0.0019575 | -0.00885 | -0.0251
-0.67 | -0.0023565 | -0.009175 | -0.02225
-0.66 | -0.001985 | -0.007955 | -0.02245
-0.65 | -0.0017155 | -0.006815 | -0.02115
-0.64 | -0.0019815 | -0.00663 | -0.02195
-0.63 | -0.001911 | -0.00679 | -0.0228
-0.62 | -0.001791 | -0.006975 | -0.01825
-0.61 | -0.0017685 | -0.006815 | -0.0194
-0.6 | -0.0015675 | -0.006675 | -0.02155
-0.59 | -0.0015545 | -0.006025 | -0.01835
-0.58 | -0.0014695 | -0.005605 | -0.01805
-0.57 | -0.0012615 | -0.005425 | -0.01695
-0.56 | -0.001253 | -0.0049 | -0.018
-0.55 | -0.001287 | -0.005355 | -0.0198
-0.54 | -0.0012065 | -0.0055 | -0.0134
-0.53 | -0.001089 | -0.005595 | -0.01315
-0.52 | -0.000914 | -0.00512 | -0.01442
-0.51 | -0.000962 | -0.00375 | -0.015035
-0.5 | -0.00102 | -0.003675 | -0.01689
-0.49 | -0.0008685 | -0.003665 | -0.01327
-0.48 | -0.0007495 | -0.00361 | -0.01004
-0.47 | -0.000539 | -0.003485 | -0.00969
-0.46 | -0.0004 | -0.00244 | -0.007965
-0.45 | -0.0002755 | -0.001305 | -0.004835
-0.44 | -9.5e-06 | -0.000265 | -0.002095
-0.43 | 0.000407 | 0.000985 | 0.00242
-0.42 | 0.0009015 | 0.002735 | 0.00993
-0.41 | 0.0015905 | 0.004975 | 0.01622
-0.4 | 0.0025755 | 0.008375 | 0.028895
-0.39 | 0.003784 | 0.012965 | 0.04691
-0.38 | 0.005428 | 0.019475 | 0.072185
-0.37 | 0.007746 | 0.02787 | 0.10278
-0.36 | 0.0112745 | 0.038925 | 0.14355
-0.35 | 0.0159885 | 0.055575 | 0.2089
-0.34 | 0.02178 | 0.078545 | 0.29445
-0.33 | 0.030255 | 0.109975 | 0.41585
-0.32 | 0.041505 | 0.160445 | 0.5856
-0.31 | 0.057445 | 0.221485 | 0.81615
-0.3 | 0.07986 | 0.29745 | 1.13475
-0.29 | 0.10954 | 0.4105 | 1.5895
-0.28 | 0.169265 | 0.5613 | 2.19145
-0.27 | 0.23102 | 0.78055 | 3.006
-0.26 | 0.2953 | 1.07265 | 4.096
-0.25 | 0.4041 | 1.50635 | 5.5775
-0.24 | 0.5537 | 2.06665 | 7.6435
-0.23 | 0.7504 | 2.74 | 10.4005
-0.22 | 1.0248 | 3.6915 | 13.9225
-0.21 | 1.4791 | 4.999 | 18.5745
-0.2 | 1.9879 | 6.7125 | 24.915
-0.19 | 2.6215 | 9.117 | 33.16
-0.18 | 3.5435 | 12.156 | 44.065
-0.17 | 4.7145 | 16.1705 | 56.825
-0.16 | 6.367 | 21.256 | 71.705
-0.15 | 8.583 | 28.07 | 94.175
-0.14 | 11.346 | 37.045 | 120.53
-0.13 | 15.2005 | 47.74 | 148.12
-0.12 | 20.21 | 61.785 | 180.95
-0.11 | 26.27 | 79.06 | 220.8
-0.1 | 34.35 | 100.1 | 264.9
-0.09 | 44.855 | 124.47 | 308.1
-0.08 | 57.365 | 155.545 | 352.4
-0.07 | 72.2 | 190.9 | 406.45
-0.06 | 91.62 | 229.85 | 464.25
-0.05 | 113.255 | 272.85 | 516.75
-0.04 | 137.445 | 316.8 | 567.6
-0.03 | 166.95 | 369.2 | 613.45
-0.02 | 199.35 | 423.65 | 667.55
-0.01 | 233.2 | 477.3 | 727.2
0 | 269.95 | 525.7 | 776.3
0.01 | 302.5 | 578.3 | 812
0.02 | 340.15 | 637.7 | 863
0.03 | 378.9 | 682.4 | 897.5
0.04 | 406.7 | 724.65 | 932
0.05 | 436.05 | 776.5 | 978.5
0.06 | 463.45 | 815.5 | 1010
0.07 | 484.95 | 851 | 1041
0.08 | 502.45 | 895.5 | 1058
0.09 | 513.95 | 922 | 1082.5
0.1 | 514.5 | 954 | 1112.5
0.11 | 521.7 | 979.5 | 1142
0.12 | 527.5 | 1005.5 | 1149.5
0.13 | 509 | 1037.5 | 1164
0.14 | 499.5 | 1050.5 | 1183
0.15 | 500.5 | 1072 | 1191
0.16 | 491 | 1088 | 1212
0.17 | 474 | 1099.5 | 1205.5
0.18 | 450 | 1111 | 1211.5
0.19 | 426.5 | 1125.5 | 1228
0.2 | 401.5 | 1137 | 1229
0.21 | 381 | 1147.5 | 1232
0.22 | 380 | 1152 | 1222
0.23 | 364 | 1147.5 | 1227
0.24 | 337 | 1158.5 | 1235.5
0.25 | 315.5 | 1151.5 | 1228.5
0.26 | 284 | 1145.5 | 1214
0.27 | 268.5 | 1155.5 | 1208.5
0.28 | 268.5 | 1145 | 1211.5
0.29 | 258.5 | 1145 | 1208.5
0.3 | 241.5 | 1134.5 | 1201.5
0.31 | 220.5 | 1119.5 | 1174.5
0.32 | 192.5 | 1125 | 1168
0.33 | 182 | 1112.5 | 1165.5
0.34 | 195 | 1088.5 | 1144
0.35 | 179.5 | 1074 | 1137
0.36 | 153.5 | 1070.5 | 1127
0.37 | 140.5 | 1060.5 | 1104
0.38 | 144 | 1038.5 | 1084
0.39 | 151.5 | 998.5 | 1071
0.4 | 121 | 981.5 | 1048
0.41 | 102.5 | 983.5 | 1032
0.42 | 116 | 958 | 1016
0.43 | 117.5 | 925.5 | 993.5
0.44 | 101 | 891 | 977.5
0.45 | 93 | 876 | 945
0.46 | 79.5 | 858.5 | 915
0.47 | 86 | 823.5 | 895
0.48 | 98.5 | 791.5 | 880
0.49 | 63 | 756.5 | 860
0.5 | 36 | 741 | 840