## IDS-VDS Characteristic (mA-mm)
VGS (V) | VDS = 0.100 V | VDS = 0.500 V | VDS = 0.900 V
-0.75 | 0.0007466 | 0.0032622 | 0.011054
-0.74 | 0.0007131 | 0.0031563 | 0.010761
-0.73 | 0.0006857 | 0.0030598 | 0.010412
-0.72 | 0.0006487 | 0.0029361 | 0.010143
-0.71 | 0.0006247 | 0.0028507 | 0.009865
-0.7 | 0.0005965 | 0.0027644 | 0.00957
-0.69 | 0.0005724 | 0.0026832 | 0.009355
-0.68 | 0.0005437 | 0.0025922 | 0.009043
-0.67 | 0.000518 | 0.0024948 | 0.008807
-0.66 | 0.00050109 | 0.002411 | 0.008521
-0.65 | 0.00047788 | 0.0023328 | 0.008333
-0.64 | 0.00045681 | 0.0022519 | 0.008069
-0.63 | 0.00044024 | 0.0021648 | 0.007805
-0.62 | 0.00041858 | 0.0020924 | 0.007601
-0.61 | 0.00039872 | 0.0020211 | 0.007364
-0.6 | 0.00037904 | 0.0019556 | 0.007142
-0.59 | 0.00036367 | 0.001876 | 0.006928
-0.58 | 0.00034811 | 0.0018116 | 0.006713
-0.57 | 0.00032913 | 0.0017473 | 0.006441
-0.56 | 0.00031316 | 0.0016805 | 0.006244
-0.55 | 0.00030004 | 0.0016136 | 0.00608
-0.54 | 0.00028484 | 0.0015538 | 0.00595
-0.53 | 0.00027407 | 0.0014921 | 0.005788
-0.52 | 0.00026145 | 0.0014446 | 0.005617
-0.51 | 0.00024723 | 0.0013954 | 0.005411
-0.5 | 0.00023776 | 0.0013489 | 0.005263
-0.49 | 0.00022867 | 0.001298 | 0.00513
-0.48 | 0.00021819 | 0.0012651 | 0.005045
-0.47 | 0.0002113 | 0.0012276 | 0.0048724
-0.46 | 0.00020517 | 0.0011992 | 0.0047489
-0.45 | 0.00019865 | 0.0011678 | 0.0046747
-0.44 | 0.00019818 | 0.0011536 | 0.0046522
-0.43 | 0.00019878 | 0.0011479 | 0.0046316
-0.42 | 0.00020279 | 0.0011502 | 0.0046526
-0.41 | 0.00021342 | 0.0011837 | 0.0047571
-0.4 | 0.00022952 | 0.0012411 | 0.0049871
-0.39 | 0.00025874 | 0.0013355 | 0.0052913
-0.38 | 0.00030053 | 0.0014772 | 0.005838
-0.37 | 0.00036217 | 0.0016899 | 0.006596
-0.36 | 0.00044708 | 0.0019936 | 0.007718
-0.35 | 0.00056989 | 0.0024343 | 0.009326
-0.34 | 0.0007886 | 0.0030648 | 0.011717
-0.33 | 0.0010369 | 0.0039226 | 0.014912
-0.32 | 0.0013858 | 0.0051591 | 0.01958
-0.31 | 0.0018705 | 0.007022 | 0.026102
-0.3 | 0.002547 | 0.009437 | 0.035284
-0.29 | 0.0034497 | 0.012702 | 0.047846
-0.28 | 0.0047172 | 0.017287 | 0.0658
-0.27 | 0.006725 | 0.023658 | 0.09017
-0.26 | 0.009188 | 0.032449 | 0.12302
-0.25 | 0.012481 | 0.044337 | 0.16855
-0.24 | 0.017104 | 0.06175 | 0.23123
-0.23 | 0.023383 | 0.08439 | 0.31741
-0.22 | 0.031962 | 0.1142 | 0.43179
-0.21 | 0.043541 | 0.15566 | 0.5857
-0.2 | 0.06081 | 0.21195 | 0.7922
-0.19 | 0.08265 | 0.28677 | 1.0691
-0.18 | 0.11201 | 0.38966 | 1.4362
-0.17 | 0.15185 | 0.52343 | 1.9167
-0.16 | 0.20484 | 0.7057 | 2.5307
-0.15 | 0.27675 | 0.9412 | 3.3417
-0.14 | 0.37346 | 1.2577 | 4.3734
-0.13 | 0.49906 | 1.6653 | 5.6658
-0.12 | 0.673 | 2.1955 | 7.325
-0.11 | 0.8966 | 2.8794 | 9.256
-0.1 | 1.1956 | 3.7346 | 11.629
-0.09 | 1.5847 | 4.8684 | 14.464
-0.08 | 2.0791 | 6.244 | 17.778
-0.07 | 2.7212 | 7.94 | 21.5
-0.06 | 3.5124 | 9.951 | 25.828
-0.05 | 4.5381 | 12.444 | 30.681
-0.04 | 5.761 | 15.362 | 36.012
-0.03 | 7.265 | 18.777 | 41.958
-0.02 | 9.069 | 22.722 | 48.257
-0.01 | 11.213 | 27.104 | 55.222
0 | 13.72 | 32.176 | 62.88
0.01 | 16.563 | 37.682 | 70.75
0.02 | 19.736 | 43.691 | 78.99
0.03 | 23.298 | 50.231 | 87.95
0.04 | 27.162 | 57.32 | 96.95
0.05 | 31.413 | 64.82 | 106.49
0.06 | 35.906 | 72.65 | 116.47
0.07 | 40.672 | 81.07 | 126.73
0.08 | 45.615 | 89.78 | 137.23
0.09 | 50.597 | 98.88 | 147.9
0.1 | 55.754 | 108.3 | 158.9
0.11 | 60.95 | 117.85 | 170.14
0.12 | 66.22 | 127.93 | 181.68
0.13 | 71.33 | 138.14 | 193.09
0.14 | 76.49 | 148.49 | 204.88
0.15 | 81.55 | 159.11 | 216.71
0.16 | 86.59 | 169.92 | 228.79
0.17 | 91.32 | 180.86 | 240.99
0.18 | 95.81 | 191.9 | 252.89
0.19 | 100.07 | 203.08 | 265.22
0.2 | 104.26 | 214.28 | 277.42
0.21 | 108.41 | 225.83 | 289.84
0.22 | 112.32 | 237.3 | 302.12
0.23 | 115.99 | 248.79 | 314.35
0.24 | 119.37 | 260.42 | 326.72
0.25 | 122.57 | 271.77 | 339.08
0.26 | 125.55 | 283.41 | 351.34
0.27 | 128.46 | 294.97 | 363.36
0.28 | 131.29 | 306.35 | 375.49
0.29 | 133.85 | 317.95 | 387.6
0.3 | 136.47 | 329.25 | 399.66
0.31 | 138.39 | 340.68 | 411.69
0.32 | 140.43 | 351.92 | 423.29
0.33 | 142.6 | 363.05 | 435.04
0.34 | 144.56 | 373.91 | 446.63
0.35 | 146.38 | 384.89 | 457.99
0.36 | 147.77 | 395.66 | 469.4
0.37 | 149.32 | 406.37 | 480.55
0.38 | 150.98 | 416.73 | 491.5
0.39 | 152.56 | 426.85 | 502.29
0.4 | 153.53 | 437.05 | 512.97
0.41 | 154.68 | 446.86 | 523.31
0.42 | 155.92 | 456.44 | 533.66
0.43 | 157.19 | 465.92 | 543.71
0.44 | 158.45 | 475.08 | 553.56
0.45 | 158.98 | 483.99 | 563.22
0.46 | 159.87 | 492.69 | 572.3
0.47 | 161.06 | 501.04 | 581.6
0.48 | 161.82 | 509.05 | 590.4
0.49 | 162.57 | 516.95 | 599.2
0.5 | 163.15 | 524.58 | 607.8

## Tranconductance (mS-mm)
VGS (V) | VDS = 0.100 V | VDS = 0.500 V | VDS = 0.900 V
-0.75 | -0.00335 | -0.01059 | -0.0293
-0.74 | -0.003045 | -0.01012 | -0.0321
-0.73 | -0.00322 | -0.01101 | -0.0309
-0.72 | -0.00305 | -0.010455 | -0.02735
-0.71 | -0.00261 | -0.008585 | -0.02865
-0.7 | -0.002615 | -0.008375 | -0.0255
-0.69 | -0.00264 | -0.00861 | -0.02635
-0.68 | -0.00272 | -0.00942 | -0.0274
-0.67 | -0.0021305 | -0.00906 | -0.0261
-0.66 | -0.002006 | -0.0081 | -0.0237
-0.65 | -0.002214 | -0.007955 | -0.0226
-0.64 | -0.001882 | -0.0084 | -0.0264
-0.63 | -0.0019115 | -0.007975 | -0.0234
-0.62 | -0.002076 | -0.007185 | -0.02205
-0.61 | -0.001977 | -0.00684 | -0.02295
-0.6 | -0.0017525 | -0.007255 | -0.0218
-0.59 | -0.0015465 | -0.0072 | -0.02145
-0.58 | -0.001727 | -0.006435 | -0.02435
-0.57 | -0.0017475 | -0.006555 | -0.02345
-0.56 | -0.0014545 | -0.006685 | -0.01805
-0.55 | -0.001416 | -0.006335 | -0.0147
-0.54 | -0.0012985 | -0.006075 | -0.0146
-0.53 | -0.0011695 | -0.00546 | -0.01665
-0.52 | -0.001342 | -0.004835 | -0.01885
-0.51 | -0.0011845 | -0.004785 | -0.0177
-0.5 | -0.000928 | -0.00487 | -0.01405
-0.49 | -0.0009785 | -0.00419 | -0.0109
-0.48 | -0.0008685 | -0.00352 | -0.01288
-0.47 | -0.000651 | -0.003295 | -0.014805
-0.46 | -0.0006325 | -0.00299 | -0.009885
-0.45 | -0.0003495 | -0.00228 | -0.004835
-0.44 | 6.5e-06 | -0.000995 | -0.002155
-0.43 | 0.0002305 | -0.00017 | 2e-05
-0.42 | 0.000732 | 0.00179 | 0.006275
-0.41 | 0.0013365 | 0.004545 | 0.016725
-0.4 | 0.002266 | 0.00759 | 0.02671
-0.39 | 0.0035505 | 0.011805 | 0.042545
-0.38 | 0.0051715 | 0.01772 | 0.065235
-0.37 | 0.0073275 | 0.02582 | 0.094
-0.36 | 0.010386 | 0.03722 | 0.1365
-0.35 | 0.017076 | 0.05356 | 0.19995
-0.34 | 0.0233505 | 0.074415 | 0.2793
-0.33 | 0.02986 | 0.104715 | 0.39315
-0.32 | 0.04168 | 0.15497 | 0.5595
-0.31 | 0.05806 | 0.213895 | 0.7852
-0.3 | 0.07896 | 0.284 | 1.0872
-0.29 | 0.10851 | 0.3925 | 1.5258
-0.28 | 0.163765 | 0.5478 | 2.1162
-0.27 | 0.22354 | 0.7581 | 2.861
-0.26 | 0.2878 | 1.03395 | 3.919
-0.25 | 0.3958 | 1.46505 | 5.4105
-0.24 | 0.5451 | 2.00265 | 7.443
-0.23 | 0.7429 | 2.6225 | 10.028
-0.22 | 1.0079 | 3.5635 | 13.4145
-0.21 | 1.4424 | 4.8875 | 18.0205
-0.2 | 1.95545 | 6.5555 | 24.17
-0.19 | 2.56 | 8.8855 | 32.2
-0.18 | 3.46 | 11.833 | 42.38
-0.17 | 4.6415 | 15.802 | 54.725
-0.16 | 6.245 | 20.8885 | 71.25
-0.15 | 8.431 | 27.6 | 92.135
-0.14 | 11.1155 | 36.205 | 116.205
-0.13 | 14.977 | 46.89 | 147.58
-0.12 | 19.877 | 60.705 | 179.51
-0.11 | 26.13 | 76.955 | 215.2
-0.1 | 34.405 | 99.45 | 260.4
-0.09 | 44.175 | 125.47 | 307.45
-0.08 | 56.825 | 153.58 | 351.8
-0.07 | 71.665 | 185.35 | 402.5
-0.06 | 90.845 | 225.2 | 459.05
-0.05 | 112.43 | 270.55 | 509.2
-0.04 | 136.345 | 316.65 | 563.85
-0.03 | 165.4 | 368 | 612.25
-0.02 | 197.4 | 416.35 | 663.2
-0.01 | 232.55 | 472.7 | 731.15
0 | 267.5 | 528.9 | 776.4
0.01 | 300.8 | 575.75 | 805.5
0.02 | 336.75 | 627.45 | 860
0.03 | 371.3 | 681.45 | 898
0.04 | 405.75 | 729.45 | 927
0.05 | 437.2 | 766.5 | 976
0.06 | 462.95 | 812.5 | 1012
0.07 | 485.45 | 856.5 | 1038
0.08 | 496.25 | 890.5 | 1058.5
0.09 | 506.95 | 926 | 1083.5
0.1 | 517.65 | 948.5 | 1112
0.11 | 523.3 | 981.5 | 1139
0.12 | 519 | 1014.5 | 1147.5
0.13 | 513.5 | 1028 | 1160
0.14 | 511 | 1048.5 | 1181
0.15 | 505 | 1071.5 | 1195.5
0.16 | 488.5 | 1087.5 | 1214
0.17 | 461 | 1099 | 1205
0.18 | 437.5 | 1111 | 1211.5
0.19 | 422.5 | 1119 | 1226.5
0.2 | 417 | 1137.5 | 1231
0.21 | 403 | 1151 | 1235
0.22 | 379 | 1148 | 1225.5
0.23 | 352.5 | 1156 | 1230
0.24 | 329 | 1149 | 1236.5
0.25 | 309 | 1149.5 | 1231
0.26 | 294.5 | 1160 | 1214
0.27 | 287 | 1147 | 1207.5
0.28 | 269.5 | 1149 | 1212
0.29 | 259 | 1145 | 1208.5
0.3 | 227 | 1136.5 | 1204.5
0.31 | 198 | 1133.5 | 1181.5
0.32 | 210.5 | 1118.5 | 1167.5
0.33 | 206.5 | 1099.5 | 1167
0.34 | 189 | 1092 | 1147.5
0.35 | 160.5 | 1087.5 | 1138.5
0.36 | 147 | 1074 | 1128
0.37 | 160.5 | 1053.5 | 1105
0.38 | 162 | 1024 | 1087
0.39 | 127.5 | 1016 | 1073.5
0.4 | 106 | 1000.5 | 1051
0.41 | 119.5 | 969.5 | 1034.5
0.42 | 125.5 | 953 | 1020
0.43 | 126.5 | 932 | 995
0.44 | 89.5 | 903.5 | 975.5
0.45 | 71 | 880.5 | 937
0.46 | 104 | 852.5 | 919
0.47 | 97.5 | 818 | 905
0.48 | 75.5 | 795.5 | 880
0.49 | 66.5 | 776.5 | 870
0.5 | 58 | 763 | 860