## IDS-VDS Characteristic (mA-mm)
VGS (V) | VDS = 0.100 V | VDS = 0.500 V | VDS = 0.900 V
-0.75 | 0.0007098 | 0.0030307 | 0.010313
-0.74 | 0.0006818 | 0.0029278 | 0.00996
-0.73 | 0.00065 | 0.0028273 | 0.009772
-0.72 | 0.000624 | 0.0027304 | 0.009512
-0.71 | 0.0005989 | 0.0026599 | 0.00921
-0.7 | 0.0005736 | 0.0025816 | 0.008912
-0.69 | 0.0005422 | 0.0024686 | 0.00872
-0.68 | 0.0005235 | 0.0023821 | 0.008466
-0.67 | 0.00050234 | 0.0022911 | 0.008201
-0.66 | 0.00047983 | 0.0022141 | 0.00799
-0.65 | 0.00045856 | 0.0021414 | 0.007722
-0.64 | 0.0004386 | 0.002064 | 0.007526
-0.63 | 0.00041872 | 0.001999 | 0.007263
-0.62 | 0.00039767 | 0.0019287 | 0.007044
-0.61 | 0.00038125 | 0.0018724 | 0.006839
-0.6 | 0.0003638 | 0.0018034 | 0.006644
-0.59 | 0.00034487 | 0.0017464 | 0.006477
-0.58 | 0.00033176 | 0.0016754 | 0.006288
-0.57 | 0.00031563 | 0.0016177 | 0.006127
-0.56 | 0.00030362 | 0.0015681 | 0.005926
-0.55 | 0.00029081 | 0.0015126 | 0.005777
-0.54 | 0.00027718 | 0.0014518 | 0.005569
-0.53 | 0.00026232 | 0.0013975 | 0.005431
-0.52 | 0.00025451 | 0.0013554 | 0.005232
-0.51 | 0.00024248 | 0.0013021 | 0.005091
-0.5 | 0.00023196 | 0.0012604 | 0.0049655
-0.49 | 0.00022055 | 0.0012207 | 0.0048362
-0.48 | 0.00021221 | 0.0011939 | 0.004718
-0.47 | 0.00020469 | 0.0011567 | 0.0045735
-0.46 | 0.00019767 | 0.001127 | 0.0044848
-0.45 | 0.00019465 | 0.0011223 | 0.0044105
-0.44 | 0.00019284 | 0.0010969 | 0.0043692
-0.43 | 0.00019509 | 0.0010915 | 0.0043272
-0.42 | 0.0002009 | 0.0011018 | 0.0044042
-0.41 | 0.00021033 | 0.0011384 | 0.0045084
-0.4 | 0.00022938 | 0.0011979 | 0.0047366
-0.39 | 0.00025822 | 0.0012968 | 0.0050717
-0.38 | 0.00030158 | 0.0014492 | 0.0056153
-0.37 | 0.00036418 | 0.0016696 | 0.006497
-0.36 | 0.00045137 | 0.0019868 | 0.007646
-0.35 | 0.0005892 | 0.0024423 | 0.009295
-0.34 | 0.0007683 | 0.0030893 | 0.011689
-0.33 | 0.001017 | 0.0039755 | 0.015062
-0.32 | 0.0013567 | 0.0052019 | 0.019851
-0.31 | 0.0018314 | 0.007164 | 0.026521
-0.3 | 0.0024926 | 0.009624 | 0.035815
-0.29 | 0.0034109 | 0.013025 | 0.048921
-0.28 | 0.0046609 | 0.017616 | 0.06726
-0.27 | 0.00674 | 0.024135 | 0.09188
-0.26 | 0.009193 | 0.03299 | 0.12555
-0.25 | 0.012581 | 0.045345 | 0.17222
-0.24 | 0.017168 | 0.06278 | 0.23562
-0.23 | 0.023529 | 0.08598 | 0.32331
-0.22 | 0.032144 | 0.11665 | 0.43835
-0.21 | 0.043635 | 0.15889 | 0.5983
-0.2 | 0.06131 | 0.2153 | 0.8051
-0.19 | 0.0834 | 0.29253 | 1.0905
-0.18 | 0.11368 | 0.39674 | 1.4681
-0.17 | 0.15307 | 0.53386 | 1.9601
-0.16 | 0.20755 | 0.7165 | 2.5796
-0.15 | 0.27992 | 0.9577 | 3.4004
-0.14 | 0.37787 | 1.2804 | 4.4539
-0.13 | 0.50759 | 1.6918 | 5.746
-0.12 | 0.6791 | 2.2314 | 7.369
-0.11 | 0.9086 | 2.9232 | 9.358
-0.1 | 1.2015 | 3.821 | 11.74
-0.09 | 1.6011 | 4.9272 | 14.617
-0.08 | 2.0991 | 6.318 | 17.902
-0.07 | 2.7356 | 8.024 | 21.676
-0.06 | 3.5501 | 10.083 | 26.02
-0.05 | 4.5671 | 12.605 | 30.931
-0.04 | 5.796 | 15.528 | 36.286
-0.03 | 7.329 | 18.953 | 42.214
-0.02 | 9.156 | 22.959 | 48.615
-0.01 | 11.308 | 27.434 | 55.629
0 | 13.845 | 32.436 | 63.19
0.01 | 16.692 | 37.958 | 71.09
0.02 | 19.911 | 44.019 | 79.48
0.03 | 23.528 | 50.647 | 88.28
0.04 | 27.457 | 57.72 | 97.46
0.05 | 31.616 | 65.26 | 106.97
0.06 | 36.153 | 73.12 | 116.89
0.07 | 40.94 | 81.55 | 127.05
0.08 | 45.885 | 90.25 | 137.61
0.09 | 50.977 | 99.39 | 148.42
0.1 | 56.115 | 108.77 | 159.39
0.11 | 61.29 | 118.32 | 170.66
0.12 | 66.58 | 128.41 | 181.95
0.13 | 71.65 | 138.6 | 193.65
0.14 | 76.8 | 149.01 | 205.38
0.15 | 81.8 | 159.66 | 217.23
0.16 | 86.77 | 170.4 | 229.45
0.17 | 91.62 | 181.4 | 241.31
0.18 | 96.17 | 192.44 | 253.47
0.19 | 100.44 | 203.56 | 265.69
0.2 | 104.59 | 214.76 | 277.89
0.21 | 108.57 | 226.31 | 290.2
0.22 | 112.47 | 237.73 | 302.5
0.23 | 116.17 | 249.28 | 314.77
0.24 | 119.56 | 260.8 | 327
0.25 | 122.71 | 272.29 | 339.44
0.26 | 125.83 | 283.81 | 351.41
0.27 | 128.54 | 295.31 | 363.68
0.28 | 131.27 | 306.75 | 375.77
0.29 | 133.89 | 318.26 | 387.81
0.3 | 136.38 | 329.63 | 399.9
0.31 | 138.83 | 340.97 | 411.6
0.32 | 140.66 | 352.11 | 423.55
0.33 | 142.52 | 363.27 | 435.18
0.34 | 144.48 | 374.23 | 446.68
0.35 | 146.34 | 385.12 | 458.12
0.36 | 148.15 | 395.79 | 469.33
0.37 | 149.35 | 406.46 | 480.54
0.38 | 150.77 | 416.88 | 491.53
0.39 | 152.34 | 427.01 | 502.26
0.4 | 153.84 | 437 | 512.7
0.41 | 154.8 | 446.82 | 523.16
0.42 | 155.85 | 456.51 | 533.57
0.43 | 157.07 | 465.99 | 543.55
0.44 | 158.29 | 475 | 553.44
0.45 | 159.37 | 483.92 | 562.89
0.46 | 159.95 | 492.54 | 572.3
0.47 | 160.72 | 500.84 | 581.6
0.48 | 161.83 | 508.96 | 590.2
0.49 | 162.55 | 516.79 | 599
0.5 | 163.33 | 524.23 | 607.4

## Tranconductance (mS-mm)
VGS (V) | VDS = 0.100 V | VDS = 0.500 V | VDS = 0.900 V
-0.75 | -0.0028 | -0.01029 | -0.0353
-0.74 | -0.00299 | -0.01017 | -0.02705
-0.73 | -0.00289 | -0.00987 | -0.0224
-0.72 | -0.002555 | -0.00837 | -0.0281
-0.71 | -0.00252 | -0.00744 | -0.03
-0.7 | -0.002835 | -0.009565 | -0.0245
-0.69 | -0.002505 | -0.009975 | -0.0223
-0.68 | -0.001993 | -0.008875 | -0.02595
-0.67 | -0.0021835 | -0.0084 | -0.0238
-0.66 | -0.002189 | -0.007485 | -0.02395
-0.65 | -0.0020615 | -0.007505 | -0.0232
-0.64 | -0.001992 | -0.00712 | -0.02295
-0.63 | -0.0020465 | -0.006765 | -0.0241
-0.62 | -0.0018735 | -0.00633 | -0.0212
-0.61 | -0.0016935 | -0.006265 | -0.02
-0.6 | -0.001819 | -0.0063 | -0.0181
-0.59 | -0.001602 | -0.0064 | -0.0178
-0.58 | -0.001462 | -0.006435 | -0.0175
-0.57 | -0.001407 | -0.005365 | -0.0181
-0.56 | -0.001241 | -0.005255 | -0.0175
-0.55 | -0.001322 | -0.005815 | -0.01785
-0.54 | -0.0014245 | -0.005755 | -0.0173
-0.53 | -0.0011335 | -0.00482 | -0.01685
-0.52 | -0.000992 | -0.00477 | -0.017
-0.51 | -0.0011275 | -0.00475 | -0.013325
-0.5 | -0.0010965 | -0.00407 | -0.01274
-0.49 | -0.0009875 | -0.003325 | -0.012375
-0.48 | -0.000793 | -0.0032 | -0.013135
-0.47 | -0.000727 | -0.003345 | -0.01166
-0.46 | -0.000502 | -0.00172 | -0.00815
-0.45 | -0.0002415 | -0.001505 | -0.00578
-0.44 | 2.2e-05 | -0.00154 | -0.004165
-0.43 | 0.000403 | 0.000245 | 0.00175
-0.42 | 0.000762 | 0.002345 | 0.00906
-0.41 | 0.001424 | 0.004805 | 0.01662
-0.4 | 0.0023945 | 0.00792 | 0.028165
-0.39 | 0.00361 | 0.012565 | 0.043935
-0.38 | 0.005298 | 0.01864 | 0.071265
-0.37 | 0.0074895 | 0.02688 | 0.101535
-0.36 | 0.011251 | 0.038635 | 0.1399
-0.35 | 0.0158465 | 0.055125 | 0.20215
-0.34 | 0.02139 | 0.07666 | 0.28835
-0.33 | 0.02942 | 0.10563 | 0.4081
-0.32 | 0.04072 | 0.159425 | 0.57295
-0.31 | 0.056795 | 0.221105 | 0.7982
-0.3 | 0.078975 | 0.29305 | 1.12
-0.29 | 0.108415 | 0.3996 | 1.57225
-0.28 | 0.166455 | 0.5555 | 2.14795
-0.27 | 0.226605 | 0.7687 | 2.9145
-0.26 | 0.29205 | 1.0605 | 4.017
-0.25 | 0.39875 | 1.4895 | 5.5035
-0.24 | 0.5474 | 2.03175 | 7.5545
-0.23 | 0.7488 | 2.6935 | 10.1365
-0.22 | 1.0053 | 3.6455 | 13.7495
-0.21 | 1.4583 | 4.9325 | 18.3375
-0.2 | 1.98825 | 6.682 | 24.61
-0.19 | 2.6185 | 9.072 | 33.15
-0.18 | 3.4835 | 12.0665 | 43.48
-0.17 | 4.6935 | 15.988 | 55.575
-0.16 | 6.3425 | 21.192 | 72.015
-0.15 | 8.516 | 28.195 | 93.715
-0.14 | 11.3835 | 36.705 | 117.28
-0.13 | 15.0615 | 47.55 | 145.755
-0.12 | 20.0505 | 61.57 | 180.6
-0.11 | 26.12 | 79.48 | 218.55
-0.1 | 34.625 | 100.2 | 262.95
-0.09 | 44.88 | 124.85 | 308.1
-0.08 | 56.725 | 154.84 | 352.95
-0.07 | 72.55 | 188.25 | 405.9
-0.06 | 91.575 | 229.05 | 462.75
-0.05 | 112.295 | 272.25 | 513.3
-0.04 | 138.095 | 317.4 | 564.15
-0.03 | 168 | 371.55 | 616.45
-0.02 | 198.95 | 424.05 | 670.75
-0.01 | 234.45 | 473.85 | 728.75
0 | 269.2 | 526.2 | 773.05
0.01 | 303.3 | 579.15 | 814.5
0.02 | 341.8 | 634.45 | 859.5
0.03 | 377.3 | 685.05 | 899
0.04 | 404.4 | 730.65 | 934.5
0.05 | 434.8 | 770 | 971.5
0.06 | 466.2 | 814.5 | 1004
0.07 | 486.6 | 856.5 | 1036
0.08 | 501.85 | 892 | 1068.5
0.09 | 511.5 | 926 | 1089
0.1 | 515.65 | 946.5 | 1112
0.11 | 523.25 | 982 | 1128
0.12 | 518 | 1014 | 1149.5
0.13 | 511 | 1030 | 1171.5
0.14 | 507.5 | 1053 | 1179
0.15 | 498.5 | 1069.5 | 1203.5
0.16 | 491 | 1087 | 1204
0.17 | 470 | 1102 | 1201
0.18 | 441 | 1108 | 1219
0.19 | 421 | 1116 | 1221
0.2 | 406.5 | 1137.5 | 1225.5
0.21 | 394 | 1148.5 | 1230.5
0.22 | 380 | 1148.5 | 1228.5
0.23 | 354.5 | 1153.5 | 1225
0.24 | 327 | 1150.5 | 1233.5
0.25 | 313.5 | 1150.5 | 1220.5
0.26 | 291.5 | 1151 | 1212
0.27 | 272 | 1147 | 1218
0.28 | 267.5 | 1147.5 | 1206.5
0.29 | 255.5 | 1144 | 1206.5
0.3 | 247 | 1135.5 | 1189.5
0.31 | 214 | 1124 | 1182.5
0.32 | 184.5 | 1115 | 1179
0.33 | 191 | 1106 | 1156.5
0.34 | 191 | 1092.5 | 1147
0.35 | 183.5 | 1078 | 1132.5
0.36 | 150.5 | 1067 | 1121
0.37 | 131 | 1054.5 | 1110
0.38 | 149.5 | 1027.5 | 1086
0.39 | 153.5 | 1006 | 1058.5
0.4 | 123 | 990.5 | 1045
0.41 | 100.5 | 975.5 | 1043.5
0.42 | 113.5 | 958.5 | 1019.5
0.43 | 122 | 924.5 | 993.5
0.44 | 115 | 896.5 | 967
0.45 | 83 | 877 | 943
0.46 | 67.5 | 846 | 935.5
0.47 | 94 | 821 | 895
0.48 | 91.5 | 797.5 | 870
0.49 | 75 | 763.5 | 860
0.5 | 78 | 744 | 840