## IDS-VDS Characteristic (mA-mm)
VGS (V) | VDS = 0.100 V | VDS = 0.500 V | VDS = 0.900 V
-0.75 | 0.0007026 | 0.0031022 | 0.010617
-0.74 | 0.000672 | 0.0029989 | 0.010296
-0.73 | 0.0006413 | 0.0028973 | 0.010009
-0.72 | 0.0006139 | 0.0028139 | 0.009749
-0.71 | 0.000589 | 0.0027043 | 0.009427
-0.7 | 0.0005633 | 0.0026224 | 0.009135
-0.69 | 0.0005355 | 0.002523 | 0.008881
-0.68 | 0.0005102 | 0.0024518 | 0.00866
-0.67 | 0.00049616 | 0.0023669 | 0.008397
-0.66 | 0.00046926 | 0.0022813 | 0.008161
-0.65 | 0.00044727 | 0.0022021 | 0.007984
-0.64 | 0.00042668 | 0.0021176 | 0.0077
-0.63 | 0.00041128 | 0.0020489 | 0.007484
-0.62 | 0.00039432 | 0.0019782 | 0.007239
-0.61 | 0.00037902 | 0.001905 | 0.007067
-0.6 | 0.00036338 | 0.0018354 | 0.006763
-0.59 | 0.0003443 | 0.001774 | 0.006639
-0.58 | 0.00032746 | 0.0017128 | 0.006422
-0.57 | 0.0003112 | 0.0016489 | 0.006233
-0.56 | 0.000298 | 0.0015882 | 0.006046
-0.55 | 0.00028228 | 0.0015293 | 0.005877
-0.54 | 0.00027148 | 0.0014738 | 0.005664
-0.53 | 0.00025658 | 0.0014184 | 0.00553
-0.52 | 0.00024596 | 0.0013761 | 0.005356
-0.51 | 0.00023402 | 0.0013235 | 0.005175
-0.5 | 0.00022543 | 0.001273 | 0.005017
-0.49 | 0.00021536 | 0.0012369 | 0.0048933
-0.48 | 0.00020563 | 0.0011946 | 0.0047678
-0.47 | 0.00019817 | 0.0011651 | 0.0046517
-0.46 | 0.00019204 | 0.0011372 | 0.0045596
-0.45 | 0.00018808 | 0.0011079 | 0.0044492
-0.44 | 0.00018769 | 0.0010909 | 0.0044037
-0.43 | 0.00018906 | 0.0010881 | 0.0043746
-0.42 | 0.00019395 | 0.0010979 | 0.0044184
-0.41 | 0.00020314 | 0.0011273 | 0.0045345
-0.4 | 0.00022126 | 0.0011872 | 0.0047011
-0.39 | 0.00024915 | 0.0012775 | 0.0050337
-0.38 | 0.00028925 | 0.0014164 | 0.0055442
-0.37 | 0.00034786 | 0.0016216 | 0.006388
-0.36 | 0.00043372 | 0.0019222 | 0.007457
-0.35 | 0.0005523 | 0.0023484 | 0.009005
-0.34 | 0.0007642 | 0.0029565 | 0.011252
-0.33 | 0.0010105 | 0.0038139 | 0.014488
-0.32 | 0.0013479 | 0.0049895 | 0.019042
-0.31 | 0.0018191 | 0.006815 | 0.025333
-0.3 | 0.002469 | 0.009148 | 0.034148
-0.29 | 0.0033763 | 0.012418 | 0.046652
-0.28 | 0.0046041 | 0.016832 | 0.06419
-0.27 | 0.006602 | 0.023089 | 0.08762
-0.26 | 0.009014 | 0.03157 | 0.1206
-0.25 | 0.012314 | 0.043293 | 0.16487
-0.24 | 0.016792 | 0.06009 | 0.22508
-0.23 | 0.023035 | 0.0818 | 0.30909
-0.22 | 0.031433 | 0.11143 | 0.4211
-0.21 | 0.042658 | 0.15157 | 0.5702
-0.2 | 0.05864 | 0.2065 | 0.7762
-0.19 | 0.0797 | 0.27988 | 1.0426
-0.18 | 0.10879 | 0.37961 | 1.4043
-0.17 | 0.14758 | 0.51298 | 1.8653
-0.16 | 0.19941 | 0.6877 | 2.4955
-0.15 | 0.2685 | 0.9232 | 3.2682
-0.14 | 0.36332 | 1.2292 | 4.2901
-0.13 | 0.48751 | 1.6231 | 5.5501
-0.12 | 0.6584 | 2.1475 | 7.166
-0.11 | 0.8786 | 2.8155 | 9.058
-0.1 | 1.1663 | 3.6825 | 11.422
-0.09 | 1.5517 | 4.7633 | 14.214
-0.08 | 2.0328 | 6.105 | 17.468
-0.07 | 2.6628 | 7.772 | 21.247
-0.06 | 3.4528 | 9.799 | 25.411
-0.05 | 4.4473 | 12.232 | 30.255
-0.04 | 5.672 | 15.133 | 35.579
-0.03 | 7.147 | 18.487 | 41.445
-0.02 | 8.931 | 22.387 | 47.807
-0.01 | 11.041 | 26.838 | 54.686
0 | 13.573 | 31.799 | 62.12
0.01 | 16.362 | 37.285 | 70.07
0.02 | 19.555 | 43.312 | 78.28
0.03 | 23.13 | 49.904 | 87.15
0.04 | 27.016 | 56.848 | 96.29
0.05 | 31.232 | 64.32 | 105.71
0.06 | 35.732 | 72.22 | 115.61
0.07 | 40.528 | 80.61 | 125.93
0.08 | 45.449 | 89.33 | 136.39
0.09 | 50.519 | 98.3 | 147.01
0.1 | 55.629 | 107.83 | 158.05
0.11 | 60.79 | 117.31 | 169.24
0.12 | 66.08 | 127.45 | 180.74
0.13 | 71.27 | 137.59 | 192.33
0.14 | 76.46 | 147.97 | 203.9
0.15 | 81.55 | 158.58 | 215.84
0.16 | 86.53 | 169.37 | 227.85
0.17 | 91.22 | 180.3 | 239.88
0.18 | 95.67 | 191.42 | 251.99
0.19 | 100.05 | 202.54 | 264.21
0.2 | 104.34 | 213.73 | 276.51
0.21 | 108.45 | 225.34 | 288.9
0.22 | 112.42 | 236.81 | 301.19
0.23 | 115.93 | 248.27 | 313.34
0.24 | 119.23 | 259.86 | 325.7
0.25 | 122.46 | 271.36 | 338.09
0.26 | 125.65 | 282.91 | 350.31
0.27 | 128.61 | 294.43 | 362.56
0.28 | 131.44 | 305.87 | 374.46
0.29 | 133.92 | 317.3 | 386.57
0.3 | 136.17 | 328.82 | 398.75
0.31 | 138.6 | 340.17 | 410.61
0.32 | 140.74 | 351.38 | 422.58
0.33 | 142.82 | 362.56 | 434.08
0.34 | 144.71 | 373.42 | 445.67
0.35 | 146.15 | 384.41 | 457.13
0.36 | 147.97 | 395.2 | 468.44
0.37 | 149.69 | 405.82 | 479.52
0.38 | 151.22 | 416.24 | 490.53
0.39 | 152.36 | 426.4 | 501.33
0.4 | 153.62 | 436.53 | 511.93
0.41 | 155.01 | 446.4 | 522.4
0.42 | 156.38 | 456.01 | 532.65
0.43 | 157.31 | 465.45 | 542.72
0.44 | 158.19 | 474.61 | 552.58
0.45 | 159.35 | 483.53 | 562.21
0.46 | 160.35 | 492.21 | 571.5
0.47 | 161.35 | 500.56 | 580.8
0.48 | 162.06 | 508.64 | 589.8
0.49 | 162.53 | 516.57 | 598.2
0.5 | 163.69 | 524.09 | 607.1

## Tranconductance (mS-mm)
VGS (V) | VDS = 0.100 V | VDS = 0.500 V | VDS = 0.900 V
-0.75 | -0.00306 | -0.01033 | -0.0321
-0.74 | -0.003065 | -0.010245 | -0.0304
-0.73 | -0.002905 | -0.00925 | -0.02735
-0.72 | -0.002615 | -0.00965 | -0.0291
-0.71 | -0.00253 | -0.009575 | -0.0307
-0.7 | -0.002675 | -0.009065 | -0.0273
-0.69 | -0.002655 | -0.00853 | -0.02375
-0.68 | -0.001967 | -0.007805 | -0.0242
-0.67 | -0.002047 | -0.008525 | -0.02495
-0.66 | -0.0024445 | -0.00824 | -0.02065
-0.65 | -0.002129 | -0.008185 | -0.02305
-0.64 | -0.0017995 | -0.00766 | -0.025
-0.63 | -0.001618 | -0.00697 | -0.02305
-0.62 | -0.001613 | -0.007195 | -0.02085
-0.61 | -0.001547 | -0.00714 | -0.0238
-0.6 | -0.001736 | -0.00655 | -0.0214
-0.59 | -0.001796 | -0.00613 | -0.01705
-0.58 | -0.001655 | -0.006255 | -0.0203
-0.57 | -0.001473 | -0.00623 | -0.0188
-0.56 | -0.001446 | -0.00598 | -0.0178
-0.55 | -0.001326 | -0.00572 | -0.0191
-0.54 | -0.001285 | -0.005545 | -0.01735
-0.53 | -0.001276 | -0.004885 | -0.0154
-0.52 | -0.001128 | -0.004745 | -0.01775
-0.51 | -0.0010265 | -0.005155 | -0.01695
-0.5 | -0.000933 | -0.00433 | -0.014085
-0.49 | -0.00099 | -0.00392 | -0.01246
-0.48 | -0.0008595 | -0.00359 | -0.01208
-0.47 | -0.0006795 | -0.00287 | -0.01041
-0.46 | -0.0005045 | -0.00286 | -0.010125
-0.45 | -0.0002175 | -0.002315 | -0.007795
-0.44 | 4.9e-05 | -0.00099 | -0.00373
-0.43 | 0.000313 | 0.00035 | 0.000735
-0.42 | 0.000704 | 0.00196 | 0.007995
-0.41 | 0.0013655 | 0.004465 | 0.014135
-0.4 | 0.0023005 | 0.00751 | 0.02496
-0.39 | 0.0033995 | 0.01146 | 0.042155
-0.38 | 0.0049355 | 0.017205 | 0.067715
-0.37 | 0.0072235 | 0.02529 | 0.09564
-0.36 | 0.010222 | 0.03634 | 0.13085
-0.35 | 0.016524 | 0.051715 | 0.18975
-0.34 | 0.02291 | 0.073275 | 0.27415
-0.33 | 0.029185 | 0.10165 | 0.3895
-0.32 | 0.04043 | 0.150055 | 0.54225
-0.31 | 0.056055 | 0.207925 | 0.7553
-0.3 | 0.07786 | 0.28015 | 1.06595
-0.29 | 0.106755 | 0.3842 | 1.5021
-0.28 | 0.161285 | 0.53355 | 2.0484
-0.27 | 0.220495 | 0.7369 | 2.8205
-0.26 | 0.2856 | 1.0102 | 3.8625
-0.25 | 0.3889 | 1.426 | 5.224
-0.24 | 0.53605 | 1.92535 | 7.211
-0.23 | 0.73205 | 2.567 | 9.801
-0.22 | 0.98115 | 3.4885 | 13.0555
-0.21 | 1.36035 | 4.7535 | 17.755
-0.2 | 1.8521 | 6.4155 | 23.62
-0.19 | 2.5075 | 8.6555 | 31.405
-0.18 | 3.394 | 11.655 | 41.135
-0.17 | 4.531 | 15.4045 | 54.56
-0.16 | 6.046 | 20.511 | 70.145
-0.15 | 8.1955 | 27.075 | 89.73
-0.14 | 10.9505 | 34.995 | 114.095
-0.13 | 14.754 | 45.915 | 143.795
-0.12 | 19.5545 | 59.62 | 175.395
-0.11 | 25.395 | 76.75 | 212.8
-0.1 | 33.655 | 97.39 | 257.8
-0.09 | 43.325 | 121.125 | 302.3
-0.08 | 55.555 | 150.435 | 351.65
-0.07 | 71 | 184.7 | 397.15
-0.06 | 89.225 | 223 | 450.4
-0.05 | 110.96 | 266.7 | 508.4
-0.04 | 134.985 | 312.75 | 559.5
-0.03 | 162.95 | 362.7 | 611.4
-0.02 | 194.7 | 417.55 | 662.05
-0.01 | 232.1 | 470.6 | 715.65
0 | 266.05 | 522.35 | 769.2
0.01 | 299.1 | 575.65 | 808
0.02 | 338.4 | 630.95 | 854
0.03 | 373.05 | 676.8 | 900.5
0.04 | 405.1 | 720.8 | 928
0.05 | 435.8 | 768.6 | 966
0.06 | 464.8 | 814.5 | 1011
0.07 | 485.85 | 855.5 | 1039
0.08 | 499.55 | 884.5 | 1054
0.09 | 509 | 925 | 1083
0.1 | 513.55 | 950.5 | 1111.5
0.11 | 522.55 | 981 | 1134.5
0.12 | 524 | 1014 | 1154.5
0.13 | 519 | 1026 | 1158
0.14 | 514 | 1049.5 | 1175.5
0.15 | 503.5 | 1070 | 1197.5
0.16 | 483.5 | 1086 | 1202
0.17 | 457 | 1102.5 | 1207
0.18 | 441.5 | 1112 | 1216.5
0.19 | 433.5 | 1115.5 | 1226
0.2 | 420 | 1140 | 1234.5
0.21 | 404 | 1154 | 1234
0.22 | 374 | 1146.5 | 1222
0.23 | 340.5 | 1152.5 | 1225.5
0.24 | 326.5 | 1154.5 | 1237.5
0.25 | 321 | 1152.5 | 1230.5
0.26 | 307.5 | 1153.5 | 1223.5
0.27 | 289.5 | 1148 | 1207.5
0.28 | 265.5 | 1143.5 | 1200.5
0.29 | 236.5 | 1147.5 | 1214.5
0.3 | 234 | 1143.5 | 1202
0.31 | 228.5 | 1128 | 1191.5
0.32 | 211 | 1119.5 | 1173.5
0.33 | 198.5 | 1102 | 1154.5
0.34 | 166.5 | 1092.5 | 1152.5
0.35 | 163 | 1089 | 1138.5
0.36 | 177 | 1070.5 | 1119.5
0.37 | 162.5 | 1052 | 1104.5
0.38 | 133.5 | 1029 | 1090.5
0.39 | 120 | 1014.5 | 1070
0.4 | 132.5 | 1000 | 1053.5
0.41 | 138 | 974 | 1036
0.42 | 115 | 952.5 | 1016
0.43 | 90.5 | 930 | 996.5
0.44 | 102 | 904 | 974.5
0.45 | 108 | 880 | 946
0.46 | 100 | 851.5 | 929.5
0.47 | 85.5 | 821.5 | 915
0.48 | 59 | 800.5 | 870
0.49 | 81.5 | 772.5 | 865
0.5 | 116 | 752 | 890