## IDS-VDS Characteristic (mA-mm)
VGS (V) | VDS = 0.100 V | VDS = 0.500 V | VDS = 0.900 V
-0.75 | 0.00049221 | 0.001888 | 0.006029
-0.74 | 0.00047396 | 0.0018288 | 0.005903
-0.73 | 0.00045376 | 0.0017862 | 0.00579
-0.72 | 0.00043323 | 0.0017246 | 0.00565
-0.71 | 0.00041796 | 0.0016747 | 0.005474
-0.7 | 0.00039697 | 0.0016316 | 0.005365
-0.69 | 0.00037917 | 0.0015773 | 0.00524
-0.68 | 0.00036494 | 0.0015345 | 0.005117
-0.67 | 0.00035003 | 0.0014909 | 0.0050061
-0.66 | 0.00033633 | 0.0014359 | 0.0048451
-0.65 | 0.00032339 | 0.0013982 | 0.0047494
-0.64 | 0.00030893 | 0.0013564 | 0.0046295
-0.63 | 0.00029779 | 0.0013189 | 0.0045089
-0.62 | 0.00028448 | 0.0012728 | 0.004353
-0.61 | 0.00027078 | 0.0012237 | 0.0042575
-0.6 | 0.00025873 | 0.0011817 | 0.0041278
-0.59 | 0.00024871 | 0.0011507 | 0.0040374
-0.58 | 0.00023892 | 0.0011138 | 0.0039279
-0.57 | 0.00022741 | 0.0010766 | 0.0037969
-0.56 | 0.0002186 | 0.0010436 | 0.0037079
-0.55 | 0.00020845 | 0.0010145 | 0.0036043
-0.54 | 0.00020064 | 0.0009806 | 0.0035263
-0.53 | 0.00019058 | 0.0009462 | 0.0034375
-0.52 | 0.00018364 | 0.0009198 | 0.0033518
-0.51 | 0.00017447 | 0.0009016 | 0.0032575
-0.5 | 0.00016891 | 0.0008766 | 0.0031961
-0.49 | 0.00016329 | 0.0008544 | 0.0031333
-0.48 | 0.00015889 | 0.0008364 | 0.003082
-0.47 | 0.00015553 | 0.0008256 | 0.0030646
-0.46 | 0.0001547 | 0.0008197 | 0.003058
-0.45 | 0.00015552 | 0.0008206 | 0.0030875
-0.44 | 0.00015969 | 0.0008371 | 0.0031573
-0.43 | 0.00016957 | 0.0008697 | 0.0032665
-0.42 | 0.00018468 | 0.0009266 | 0.0034682
-0.41 | 0.0002062 | 0.001006 | 0.0037646
-0.4 | 0.00023957 | 0.0011317 | 0.0042343
-0.39 | 0.0002871 | 0.0013154 | 0.0049149
-0.38 | 0.00035556 | 0.0015734 | 0.005954
-0.37 | 0.0004516 | 0.0019271 | 0.007292
-0.36 | 0.0005932 | 0.0024405 | 0.009222
-0.35 | 0.0007771 | 0.0031435 | 0.011905
-0.34 | 0.0010381 | 0.0041166 | 0.015653
-0.33 | 0.0013922 | 0.005474 | 0.020991
-0.32 | 0.0018797 | 0.007531 | 0.028297
-0.31 | 0.0025383 | 0.010114 | 0.038399
-0.3 | 0.0034614 | 0.013695 | 0.052228
-0.29 | 0.0047174 | 0.018578 | 0.07153
-0.28 | 0.006773 | 0.0253 | 0.09797
-0.27 | 0.009212 | 0.034563 | 0.1334
-0.26 | 0.012543 | 0.046705 | 0.18188
-0.25 | 0.017025 | 0.06476 | 0.24706
-0.24 | 0.023149 | 0.08763 | 0.33554
-0.23 | 0.031406 | 0.11899 | 0.45578
-0.22 | 0.042592 | 0.16067 | 0.6159
-0.21 | 0.05815 | 0.21698 | 0.8212
-0.2 | 0.0784 | 0.29256 | 1.1059
-0.19 | 0.1063 | 0.39256 | 1.4717
-0.18 | 0.14324 | 0.52469 | 1.9665
-0.17 | 0.19268 | 0.7053 | 2.591
-0.16 | 0.25808 | 0.936 | 3.3688
-0.15 | 0.34571 | 1.2366 | 4.3827
-0.14 | 0.46382 | 1.6361 | 5.6726
-0.13 | 0.6233 | 2.1396 | 7.275
-0.12 | 0.8283 | 2.7953 | 9.145
-0.11 | 1.0945 | 3.6161 | 11.457
-0.1 | 1.442 | 4.6631 | 14.187
-0.09 | 1.8917 | 5.97 | 17.433
-0.08 | 2.4582 | 7.557 | 21.057
-0.07 | 3.1714 | 9.515 | 25.229
-0.06 | 4.0806 | 11.801 | 29.93
-0.05 | 5.1942 | 14.59 | 35.192
-0.04 | 6.515 | 17.823 | 40.942
-0.03 | 8.154 | 21.548 | 47.098
-0.02 | 10.063 | 25.667 | 53.891
-0.01 | 12.328 | 30.499 | 61.2
0 | 14.947 | 35.813 | 69.02
0.01 | 17.887 | 41.536 | 77.2
0.02 | 21.125 | 47.849 | 85.83
0.03 | 24.828 | 54.649 | 94.8
0.04 | 28.762 | 61.9 | 104.2
0.05 | 33.005 | 69.46 | 113.94
0.06 | 37.557 | 77.6 | 123.99
0.07 | 42.32 | 86.19 | 134.56
0.08 | 47.258 | 95.04 | 144.98
0.09 | 52.299 | 104.1 | 155.9
0.1 | 57.36 | 113.56 | 166.98
0.11 | 62.55 | 123.35 | 178.29
0.12 | 67.83 | 133.46 | 189.86
0.13 | 72.86 | 143.66 | 201.46
0.14 | 77.97 | 153.97 | 213.2
0.15 | 82.95 | 164.62 | 225.02
0.16 | 87.85 | 175.55 | 237.04
0.17 | 92.61 | 186.47 | 248.96
0.18 | 97.15 | 197.68 | 261.21
0.19 | 101.4 | 208.61 | 273.36
0.2 | 105.45 | 219.95 | 285.55
0.21 | 109.45 | 231.41 | 297.97
0.22 | 113.28 | 242.75 | 309.92
0.23 | 116.92 | 254.2 | 322.25
0.24 | 120.44 | 265.63 | 334.44
0.25 | 123.5 | 277.24 | 346.66
0.26 | 126.31 | 288.65 | 358.83
0.27 | 129.14 | 300.04 | 370.78
0.28 | 131.92 | 311.29 | 382.9
0.29 | 134.57 | 322.71 | 394.76
0.3 | 136.97 | 334.14 | 406.7
0.31 | 138.94 | 345.32 | 418.31
0.32 | 140.95 | 356.41 | 429.98
0.33 | 143.14 | 367.27 | 441.54
0.34 | 144.99 | 378.21 | 452.84
0.35 | 146.82 | 388.97 | 464.13
0.36 | 148.34 | 399.51 | 475.1
0.37 | 149.54 | 410.05 | 486.16
0.38 | 151.34 | 420.22 | 496.93
0.39 | 152.69 | 430.24 | 507.5
0.4 | 153.93 | 440.12 | 517.96
0.41 | 154.89 | 449.82 | 528.06
0.42 | 155.92 | 459.16 | 538.23
0.43 | 157.2 | 468.34 | 548.06
0.44 | 158.34 | 477.3 | 557.68
0.45 | 159.06 | 486.05 | 566.99
0.46 | 159.79 | 494.49 | 575.8
0.47 | 160.87 | 502.48 | 585
0.48 | 161.69 | 510.34 | 593.6
0.49 | 162.59 | 518 | 602
0.5 | 162.95 | 525.28 | 610.2

## Tranconductance (mS-mm)
VGS (V) | VDS = 0.100 V | VDS = 0.500 V | VDS = 0.900 V
-0.75 | -0.001825 | -0.00592 | -0.0126
-0.74 | -0.0019225 | -0.00509 | -0.01195
-0.73 | -0.0020365 | -0.00521 | -0.01265
-0.72 | -0.00179 | -0.005575 | -0.0158
-0.71 | -0.001813 | -0.00465 | -0.01425
-0.7 | -0.0019395 | -0.00487 | -0.0117
-0.69 | -0.0016015 | -0.004855 | -0.0124
-0.68 | -0.001457 | -0.00432 | -0.011695
-0.67 | -0.0014305 | -0.00493 | -0.013595
-0.66 | -0.001332 | -0.004635 | -0.012835
-0.65 | -0.00137 | -0.003975 | -0.01078
-0.64 | -0.00128 | -0.003965 | -0.012025
-0.63 | -0.0012225 | -0.00418 | -0.013825
-0.62 | -0.0013505 | -0.00476 | -0.01257
-0.61 | -0.0012875 | -0.004555 | -0.01126
-0.6 | -0.0011035 | -0.00365 | -0.011005
-0.59 | -0.0009905 | -0.003395 | -0.009995
-0.58 | -0.001065 | -0.003705 | -0.012025
-0.57 | -0.001016 | -0.00351 | -0.011
-0.56 | -0.000948 | -0.003105 | -0.00963
-0.55 | -0.000898 | -0.00315 | -0.00908
-0.54 | -0.0008935 | -0.003415 | -0.00834
-0.53 | -0.00085 | -0.00304 | -0.008725
-0.52 | -0.0008055 | -0.00223 | -0.009
-0.51 | -0.0007365 | -0.00216 | -0.007785
-0.5 | -0.000559 | -0.00236 | -0.00621
-0.49 | -0.000501 | -0.00201 | -0.005705
-0.48 | -0.000388 | -0.00144 | -0.003435
-0.47 | -0.0002095 | -0.000835 | -0.0012
-0.46 | -5e-07 | -0.00025 | 0.001145
-0.45 | 0.0002495 | 0.00087 | 0.004965
-0.44 | 0.0007025 | 0.002455 | 0.00895
-0.43 | 0.0012495 | 0.004475 | 0.015545
-0.42 | 0.0018315 | 0.006815 | 0.024905
-0.41 | 0.0027445 | 0.010255 | 0.038305
-0.4 | 0.004045 | 0.01547 | 0.057515
-0.39 | 0.0057995 | 0.022085 | 0.085985
-0.38 | 0.008225 | 0.030585 | 0.118855
-0.37 | 0.011882 | 0.043355 | 0.1634
-0.36 | 0.016275 | 0.06082 | 0.23065
-0.35 | 0.022245 | 0.083805 | 0.32155
-0.34 | 0.030755 | 0.116525 | 0.4543
-0.33 | 0.04208 | 0.17072 | 0.6322
-0.32 | 0.057305 | 0.232 | 0.8704
-0.31 | 0.079085 | 0.3082 | 1.19655
-0.3 | 0.108955 | 0.4232 | 1.65655
-0.29 | 0.16558 | 0.58025 | 2.2871
-0.28 | 0.22473 | 0.79925 | 3.0935
-0.27 | 0.2885 | 1.07025 | 4.1955
-0.26 | 0.39065 | 1.50985 | 5.683
-0.25 | 0.5303 | 2.04625 | 7.683
-0.24 | 0.71905 | 2.7115 | 10.436
-0.23 | 0.97215 | 3.652 | 14.018
-0.22 | 1.3372 | 4.8995 | 18.271
-0.21 | 1.7904 | 6.5945 | 24.5
-0.2 | 2.4075 | 8.779 | 32.525
-0.19 | 3.242 | 11.6065 | 43.03
-0.18 | 4.319 | 15.637 | 55.965
-0.17 | 5.742 | 20.5655 | 70.115
-0.16 | 7.6515 | 26.565 | 89.585
-0.15 | 10.287 | 35.005 | 115.19
-0.14 | 13.8795 | 45.15 | 144.615
-0.13 | 18.224 | 57.96 | 173.62
-0.12 | 23.56 | 73.825 | 209.1
-0.11 | 30.685 | 93.39 | 252.1
-0.1 | 39.86 | 117.695 | 298.8
-0.09 | 50.81 | 144.695 | 343.5
-0.08 | 63.985 | 177.25 | 389.8
-0.07 | 81.12 | 212.2 | 443.65
-0.06 | 101.14 | 253.75 | 498.15
-0.05 | 121.72 | 301.1 | 550.6
-0.04 | 147.99 | 347.9 | 595.3
-0.03 | 177.4 | 392.2 | 647.45
-0.02 | 208.7 | 447.55 | 705.1
-0.01 | 244.2 | 507.3 | 756.45
0 | 277.95 | 551.85 | 800
0.01 | 308.9 | 601.8 | 840.5
0.02 | 347.05 | 655.65 | 880
0.03 | 381.85 | 702.55 | 918.5
0.04 | 408.85 | 740.55 | 957
0.05 | 439.75 | 785 | 989.5
0.06 | 465.75 | 836.5 | 1031
0.07 | 485.05 | 872 | 1049.5
0.08 | 498.95 | 895.5 | 1067
0.09 | 505.1 | 926 | 1100
0.1 | 512.55 | 962.5 | 1119.5
0.11 | 523.5 | 995 | 1144
0.12 | 515.5 | 1015.5 | 1158.5
0.13 | 507 | 1025.5 | 1167
0.14 | 504.5 | 1048 | 1178
0.15 | 494 | 1079 | 1192
0.16 | 483 | 1092.5 | 1197
0.17 | 465 | 1106.5 | 1208.5
0.18 | 439.5 | 1107 | 1220
0.19 | 415 | 1113.5 | 1217
0.2 | 402.5 | 1140 | 1230.5
0.21 | 391.5 | 1140 | 1218.5
0.22 | 373.5 | 1139.5 | 1214
0.23 | 358 | 1144 | 1226
0.24 | 329 | 1152 | 1220.5
0.25 | 293.5 | 1151 | 1219.5
0.26 | 282 | 1140 | 1206
0.27 | 280.5 | 1132 | 1203.5
0.28 | 271.5 | 1133.5 | 1199
0.29 | 252.5 | 1142.5 | 1190
0.3 | 218.5 | 1130.5 | 1177.5
0.31 | 199 | 1113.5 | 1164
0.32 | 210 | 1097.5 | 1161.5
0.33 | 202 | 1090 | 1143
0.34 | 184 | 1085 | 1129.5
0.35 | 167.5 | 1065 | 1113
0.36 | 136 | 1054 | 1101.5
0.37 | 150 | 1035.5 | 1091.5
0.38 | 157.5 | 1009.5 | 1067
0.39 | 129.5 | 995 | 1051.5
0.4 | 110 | 979 | 1028
0.41 | 99.5 | 952 | 1013.5
0.42 | 115.5 | 926 | 1000
0.43 | 121 | 907 | 972.5
0.44 | 93 | 885.5 | 946.5
0.45 | 72.5 | 859.5 | 906
0.46 | 90.5 | 821.5 | 900.5
0.47 | 95 | 792.5 | 890
0.48 | 86 | 776 | 850
0.49 | 63 | 747 | 830
0.5 | 36 | 728 | 820