## IDS-VDS Characteristic (mA-mm)
VGS (V) | VDS = 0.100 V | VDS = 0.500 V | VDS = 0.900 V
-0.75 | 0.0005749 | 0.0023551 | 0.007645
-0.74 | 0.0005513 | 0.0022564 | 0.007487
-0.73 | 0.0005281 | 0.0022021 | 0.007256
-0.72 | 0.0005075 | 0.0021264 | 0.007112
-0.71 | 0.0004853 | 0.0020712 | 0.006898
-0.7 | 0.00046842 | 0.0020003 | 0.006754
-0.69 | 0.0004454 | 0.0019394 | 0.006557
-0.68 | 0.0004268 | 0.0018785 | 0.006398
-0.67 | 0.00040931 | 0.0018147 | 0.006227
-0.66 | 0.00038968 | 0.0017502 | 0.006036
-0.65 | 0.00037532 | 0.0016946 | 0.005865
-0.64 | 0.00035735 | 0.0016519 | 0.005714
-0.63 | 0.00034314 | 0.0015999 | 0.005571
-0.62 | 0.00032535 | 0.0015538 | 0.005417
-0.61 | 0.0003119 | 0.0014949 | 0.005255
-0.6 | 0.00029989 | 0.0014456 | 0.005131
-0.59 | 0.00028509 | 0.0014006 | 0.0050305
-0.58 | 0.00027139 | 0.0013602 | 0.0048455
-0.57 | 0.00026183 | 0.0013031 | 0.0047266
-0.56 | 0.00024752 | 0.0012592 | 0.0046037
-0.55 | 0.00023994 | 0.0012173 | 0.004461
-0.54 | 0.00022702 | 0.0011788 | 0.0043481
-0.53 | 0.00021747 | 0.0011367 | 0.0042254
-0.52 | 0.00020694 | 0.0011039 | 0.0040947
-0.51 | 0.00019859 | 0.001071 | 0.0040034
-0.5 | 0.00019152 | 0.0010412 | 0.0038992
-0.49 | 0.00018611 | 0.0010077 | 0.0038173
-0.48 | 0.00017754 | 0.0009806 | 0.0037441
-0.47 | 0.00017323 | 0.0009566 | 0.0036663
-0.46 | 0.00017106 | 0.0009415 | 0.0036461
-0.45 | 0.00016814 | 0.000939 | 0.0036087
-0.44 | 0.00017045 | 0.0009404 | 0.0036364
-0.43 | 0.00017799 | 0.0009676 | 0.0036976
-0.42 | 0.00018912 | 0.0009996 | 0.0038561
-0.41 | 0.00020651 | 0.0010569 | 0.0040695
-0.4 | 0.00023462 | 0.0011566 | 0.0044475
-0.39 | 0.00027517 | 0.0013108 | 0.0049812
-0.38 | 0.00033282 | 0.0015269 | 0.005841
-0.37 | 0.00041494 | 0.0018336 | 0.006985
-0.36 | 0.00053105 | 0.0022602 | 0.008608
-0.35 | 0.0007334 | 0.0028679 | 0.010908
-0.34 | 0.0009697 | 0.0037124 | 0.014208
-0.33 | 0.0012957 | 0.0049041 | 0.018735
-0.32 | 0.0017378 | 0.006676 | 0.025219
-0.31 | 0.0023519 | 0.008978 | 0.034063
-0.3 | 0.0031938 | 0.012074 | 0.046436
-0.29 | 0.0043515 | 0.016457 | 0.06358
-0.28 | 0.006156 | 0.022396 | 0.08688
-0.27 | 0.008398 | 0.030658 | 0.11915
-0.26 | 0.011424 | 0.041784 | 0.16264
-0.25 | 0.015526 | 0.05737 | 0.22082
-0.24 | 0.021155 | 0.07768 | 0.30059
-0.23 | 0.028851 | 0.10639 | 0.41062
-0.22 | 0.03924 | 0.14474 | 0.5545
-0.21 | 0.053086 | 0.19512 | 0.7494
-0.2 | 0.07394 | 0.26359 | 1.0068
-0.19 | 0.0999 | 0.35505 | 1.3415
-0.18 | 0.13533 | 0.47911 | 1.7898
-0.17 | 0.18206 | 0.6423 | 2.3668
-0.16 | 0.24503 | 0.8577 | 3.116
-0.15 | 0.32823 | 1.1365 | 4.0789
-0.14 | 0.44011 | 1.5081 | 5.2592
-0.13 | 0.5904 | 1.9804 | 6.786
-0.12 | 0.7843 | 2.598 | 8.596
-0.11 | 1.0411 | 3.3769 | 10.799
-0.1 | 1.3711 | 4.3599 | 13.398
-0.09 | 1.8079 | 5.6272 | 16.52
-0.08 | 2.3562 | 7.122 | 20.056
-0.07 | 3.0539 | 8.991 | 24.121
-0.06 | 3.9338 | 11.25 | 28.729
-0.05 | 5.0141 | 13.951 | 33.838
-0.04 | 6.299 | 17.092 | 39.498
-0.03 | 7.896 | 20.686 | 45.686
-0.02 | 9.786 | 24.877 | 52.317
-0.01 | 11.993 | 29.569 | 59.6
0 | 14.609 | 34.787 | 67.27
0.01 | 17.529 | 40.41 | 75.37
0.02 | 20.758 | 46.713 | 83.87
0.03 | 24.427 | 53.517 | 92.9
0.04 | 28.337 | 60.54 | 102.2
0.05 | 32.591 | 68.22 | 111.74
0.06 | 37.105 | 76.34 | 121.84
0.07 | 41.874 | 84.86 | 132.18
0.08 | 46.793 | 93.58 | 142.76
0.09 | 51.864 | 102.83 | 153.66
0.1 | 56.998 | 112.2 | 164.53
0.11 | 62.09 | 121.94 | 175.79
0.12 | 67.26 | 131.96 | 187.31
0.13 | 72.43 | 142.22 | 198.99
0.14 | 77.48 | 152.64 | 210.78
0.15 | 82.55 | 163.21 | 222.56
0.16 | 87.45 | 174.1 | 234.63
0.17 | 92.16 | 184.93 | 246.6
0.18 | 96.67 | 196.07 | 258.69
0.19 | 100.9 | 207.29 | 270.8
0.2 | 105.15 | 218.57 | 283.13
0.21 | 109.16 | 230.09 | 295.43
0.22 | 113.01 | 241.32 | 307.62
0.23 | 116.59 | 252.83 | 319.9
0.24 | 119.94 | 264.28 | 331.91
0.25 | 123.07 | 275.8 | 344.31
0.26 | 126.09 | 287.29 | 356.51
0.27 | 128.93 | 298.62 | 368.53
0.28 | 131.72 | 310.12 | 380.52
0.29 | 134.37 | 321.42 | 392.41
0.3 | 136.47 | 332.86 | 404.47
0.31 | 138.72 | 343.95 | 416.16
0.32 | 140.82 | 355.1 | 427.86
0.33 | 142.86 | 366.27 | 439.32
0.34 | 144.96 | 377.1 | 450.75
0.35 | 146.38 | 387.97 | 462.09
0.36 | 147.94 | 398.4 | 473.17
0.37 | 149.64 | 409.06 | 484.33
0.38 | 151.1 | 419.28 | 495.01
0.39 | 152.54 | 429.36 | 505.67
0.4 | 153.57 | 439.29 | 516.09
0.41 | 154.72 | 448.92 | 526.39
0.42 | 155.95 | 458.49 | 536.65
0.43 | 157.31 | 467.73 | 546.43
0.44 | 158.09 | 476.71 | 556.11
0.45 | 158.91 | 485.41 | 565.56
0.46 | 159.87 | 493.97 | 574.6
0.47 | 160.79 | 502.13 | 583.7
0.48 | 161.91 | 510.01 | 592.6
0.49 | 162.36 | 517.71 | 601
0.5 | 163.09 | 525.06 | 609.5

## Tranconductance (mS-mm)
VGS (V) | VDS = 0.100 V | VDS = 0.500 V | VDS = 0.900 V
-0.75 | -0.00236 | -0.00987 | -0.0158
-0.74 | -0.00234 | -0.00765 | -0.01945
-0.73 | -0.00219 | -0.0065 | -0.01875
-0.72 | -0.00214 | -0.006545 | -0.0179
-0.71 | -0.001954 | -0.006305 | -0.0179
-0.7 | -0.001995 | -0.00659 | -0.01705
-0.69 | -0.002081 | -0.00609 | -0.0178
-0.68 | -0.0018045 | -0.006235 | -0.0165
-0.67 | -0.001856 | -0.006415 | -0.0181
-0.66 | -0.0016995 | -0.006005 | -0.0181
-0.65 | -0.0016165 | -0.004915 | -0.0161
-0.64 | -0.001609 | -0.004735 | -0.0147
-0.63 | -0.0016 | -0.004905 | -0.01485
-0.62 | -0.001562 | -0.00525 | -0.0158
-0.61 | -0.001273 | -0.00541 | -0.0143
-0.6 | -0.0013405 | -0.004715 | -0.011225
-0.59 | -0.001425 | -0.00427 | -0.014275
-0.58 | -0.001163 | -0.004875 | -0.015195
-0.57 | -0.0011935 | -0.00505 | -0.01209
-0.56 | -0.0010945 | -0.00429 | -0.01328
-0.55 | -0.001025 | -0.00402 | -0.01278
-0.54 | -0.0011235 | -0.00403 | -0.01178
-0.53 | -0.001004 | -0.003745 | -0.01267
-0.52 | -0.000944 | -0.003285 | -0.0111
-0.51 | -0.000771 | -0.003135 | -0.009775
-0.5 | -0.000624 | -0.003165 | -0.009305
-0.49 | -0.000699 | -0.00303 | -0.007755
-0.48 | -0.000644 | -0.002555 | -0.00755
-0.47 | -0.000324 | -0.001955 | -0.0049
-0.46 | -0.0002545 | -0.00088 | -0.00288
-0.45 | -3.05e-05 | -5.5e-05 | -0.000485
-0.44 | 0.0004925 | 0.00143 | 0.004445
-0.43 | 0.0009335 | 0.00296 | 0.010985
-0.42 | 0.001426 | 0.004465 | 0.018595
-0.41 | 0.002275 | 0.00785 | 0.02957
-0.4 | 0.003433 | 0.012695 | 0.045585
-0.39 | 0.00491 | 0.018515 | 0.069675
-0.38 | 0.0069885 | 0.02614 | 0.10019
-0.37 | 0.0099115 | 0.036665 | 0.13835
-0.36 | 0.015923 | 0.051715 | 0.19615
-0.35 | 0.0219325 | 0.07261 | 0.28
-0.34 | 0.028115 | 0.10181 | 0.39135
-0.33 | 0.038405 | 0.14818 | 0.55055
-0.32 | 0.05281 | 0.203695 | 0.7664
-0.31 | 0.0728 | 0.2699 | 1.06085
-0.3 | 0.09998 | 0.37395 | 1.47585
-0.29 | 0.14811 | 0.5161 | 2.0222
-0.28 | 0.202325 | 0.71005 | 2.7785
-0.27 | 0.2634 | 0.9694 | 3.788
-0.26 | 0.3564 | 1.3356 | 5.0835
-0.25 | 0.48655 | 1.7948 | 6.8975
-0.24 | 0.66625 | 2.451 | 9.49
-0.23 | 0.90425 | 3.353 | 12.6955
-0.22 | 1.21175 | 4.4365 | 16.939
-0.21 | 1.735 | 5.9425 | 22.615
-0.2 | 2.3407 | 7.9965 | 29.605
-0.19 | 3.0695 | 10.776 | 39.15
-0.18 | 4.108 | 14.3625 | 51.265
-0.17 | 5.485 | 18.9295 | 66.31
-0.16 | 7.3085 | 24.71 | 85.605
-0.15 | 9.754 | 32.52 | 107.16
-0.14 | 13.1085 | 42.195 | 135.355
-0.13 | 17.2095 | 54.495 | 166.84
-0.12 | 22.535 | 69.825 | 200.65
-0.11 | 29.34 | 88.095 | 240.1
-0.1 | 38.34 | 112.515 | 286.05
-0.09 | 49.255 | 138.105 | 332.9
-0.08 | 62.3 | 168.19 | 380.05
-0.07 | 78.88 | 206.4 | 433.65
-0.06 | 98.01 | 248 | 485.85
-0.05 | 118.26 | 292.1 | 538.45
-0.04 | 144.095 | 336.75 | 592.4
-0.03 | 174.35 | 389.25 | 640.95
-0.02 | 204.85 | 444.15 | 695.7
-0.01 | 241.15 | 495.5 | 747.65
0 | 276.8 | 542.05 | 788.5
0.01 | 307.45 | 596.3 | 830
0.02 | 344.9 | 655.35 | 876.5
0.03 | 378.95 | 691.35 | 916.5
0.04 | 408.2 | 735.15 | 942
0.05 | 438.4 | 790 | 982
0.06 | 464.15 | 832 | 1022
0.07 | 484.4 | 862 | 1046
0.08 | 499.5 | 898.5 | 1074
0.09 | 510.25 | 931 | 1088.5
0.1 | 511.3 | 955.5 | 1106.5
0.11 | 513.1 | 988 | 1139
0.12 | 517 | 1014 | 1160
0.13 | 511 | 1034 | 1173.5
0.14 | 506 | 1049.5 | 1178.5
0.15 | 498.5 | 1073 | 1192.5
0.16 | 480.5 | 1086 | 1202
0.17 | 461 | 1098.5 | 1203
0.18 | 437 | 1118 | 1210
0.19 | 424 | 1125 | 1222
0.2 | 413 | 1140 | 1231.5
0.21 | 393 | 1137.5 | 1224.5
0.22 | 371.5 | 1137 | 1223.5
0.23 | 346.5 | 1148 | 1214.5
0.24 | 324 | 1148.5 | 1220.5
0.25 | 307.5 | 1150.5 | 1230
0.26 | 293 | 1141 | 1211
0.27 | 281.5 | 1141.5 | 1200.5
0.28 | 272 | 1140 | 1194
0.29 | 237.5 | 1137 | 1197.5
0.3 | 217.5 | 1126.5 | 1187.5
0.31 | 217.5 | 1112 | 1169.5
0.32 | 207 | 1116 | 1158
0.33 | 207 | 1100 | 1144.5
0.34 | 176 | 1085 | 1138.5
0.35 | 149 | 1065 | 1121
0.36 | 163 | 1054.5 | 1112
0.37 | 158 | 1044 | 1092
0.38 | 145 | 1015 | 1067
0.39 | 123.5 | 1000.5 | 1054
0.4 | 109 | 978 | 1036
0.41 | 119 | 960 | 1028
0.42 | 129.5 | 940.5 | 1002
0.43 | 107 | 911 | 973
0.44 | 80 | 884 | 956.5
0.45 | 89 | 863 | 924.5
0.46 | 94 | 836 | 907
0.47 | 102 | 802 | 900
0.48 | 78.5 | 779 | 865
0.49 | 59 | 752.5 | 845
0.5 | 73 | 735 | 850