## IDS-VDS Characteristic (mA-mm)
VGS (V) | VDS = 0.100 V | VDS = 0.500 V | VDS = 0.900 V
-0.75 | 0.0006104 | 0.0025577 | 0.008565
-0.74 | 0.0005858 | 0.0024875 | 0.008337
-0.73 | 0.0005608 | 0.0024093 | 0.008123
-0.72 | 0.0005375 | 0.0023508 | 0.007895
-0.71 | 0.000514 | 0.0022677 | 0.00767
-0.7 | 0.0004942 | 0.0021959 | 0.007464
-0.69 | 0.00047722 | 0.0021272 | 0.007304
-0.68 | 0.00045467 | 0.0020496 | 0.007052
-0.67 | 0.00043706 | 0.0019849 | 0.006905
-0.66 | 0.00041498 | 0.0019307 | 0.006708
-0.65 | 0.00039971 | 0.0018618 | 0.006547
-0.64 | 0.00038092 | 0.0017949 | 0.006353
-0.63 | 0.00037052 | 0.001736 | 0.006172
-0.62 | 0.00035175 | 0.0016777 | 0.006038
-0.61 | 0.00033646 | 0.0016174 | 0.005841
-0.6 | 0.00032152 | 0.0015687 | 0.00569
-0.59 | 0.00030636 | 0.0015138 | 0.005521
-0.58 | 0.00029426 | 0.0014585 | 0.005314
-0.57 | 0.00027898 | 0.001408 | 0.005181
-0.56 | 0.00026752 | 0.0013621 | 0.005043
-0.55 | 0.00025472 | 0.0013164 | 0.0048856
-0.54 | 0.00024326 | 0.0012684 | 0.0047566
-0.53 | 0.00023294 | 0.0012282 | 0.004641
-0.52 | 0.00022108 | 0.0011873 | 0.0044698
-0.51 | 0.00021225 | 0.0011516 | 0.0043689
-0.5 | 0.000202 | 0.0011154 | 0.0042786
-0.49 | 0.00019436 | 0.0010783 | 0.0041834
-0.48 | 0.00018834 | 0.0010482 | 0.0040797
-0.47 | 0.00018326 | 0.0010217 | 0.0039934
-0.46 | 0.00017858 | 0.001011 | 0.0039278
-0.45 | 0.00017693 | 0.0009971 | 0.0039026
-0.44 | 0.00017798 | 0.0009937 | 0.0039047
-0.43 | 0.00018376 | 0.0010131 | 0.0039585
-0.42 | 0.00019379 | 0.0010449 | 0.0040612
-0.41 | 0.00021014 | 0.0011 | 0.004282
-0.4 | 0.00023688 | 0.0011905 | 0.0045874
-0.39 | 0.00027642 | 0.0013291 | 0.005093
-0.38 | 0.00033309 | 0.001532 | 0.005856
-0.37 | 0.00041408 | 0.0018173 | 0.006897
-0.36 | 0.00052636 | 0.0022263 | 0.008364
-0.35 | 0.000726 | 0.0027944 | 0.010544
-0.34 | 0.0009545 | 0.0036094 | 0.013599
-0.33 | 0.0012756 | 0.004732 | 0.017941
-0.32 | 0.0017137 | 0.006444 | 0.023832
-0.31 | 0.0023177 | 0.008581 | 0.03221
-0.3 | 0.0031477 | 0.011624 | 0.043858
-0.29 | 0.0042951 | 0.015753 | 0.05988
-0.28 | 0.005936 | 0.021418 | 0.0818
-0.27 | 0.008133 | 0.029308 | 0.11205
-0.26 | 0.011083 | 0.040043 | 0.15321
-0.25 | 0.015099 | 0.05467 | 0.20839
-0.24 | 0.020551 | 0.07557 | 0.28424
-0.23 | 0.02801 | 0.10292 | 0.38787
-0.22 | 0.038238 | 0.13947 | 0.52734
-0.21 | 0.051997 | 0.18887 | 0.7105
-0.2 | 0.07321 | 0.25509 | 0.9577
-0.19 | 0.09865 | 0.34434 | 1.2826
-0.18 | 0.1341 | 0.46528 | 1.7117
-0.17 | 0.18051 | 0.6227 | 2.2769
-0.16 | 0.24267 | 0.8331 | 3.0022
-0.15 | 0.32631 | 1.1064 | 3.9095
-0.14 | 0.43769 | 1.4661 | 5.0829
-0.13 | 0.5876 | 1.9269 | 6.536
-0.12 | 0.7819 | 2.5361 | 8.338
-0.11 | 1.0386 | 3.297 | 10.508
-0.1 | 1.3711 | 4.2728 | 13.047
-0.09 | 1.805 | 5.4996 | 16.083
-0.08 | 2.3487 | 6.975 | 19.577
-0.07 | 3.0453 | 8.818 | 23.65
-0.06 | 3.9213 | 11.046 | 28.155
-0.05 | 5.0141 | 13.692 | 33.22
-0.04 | 6.303 | 16.819 | 38.852
-0.03 | 7.888 | 20.406 | 44.929
-0.02 | 9.783 | 24.505 | 51.551
-0.01 | 12.013 | 29.1 | 58.81
0 | 14.598 | 34.388 | 66.52
0.01 | 17.522 | 40.045 | 74.44
0.02 | 20.775 | 46.199 | 83
0.03 | 24.426 | 52.934 | 92.03
0.04 | 28.342 | 60.11 | 101.3
0.05 | 32.578 | 67.79 | 111
0.06 | 37.073 | 75.68 | 120.9
0.07 | 41.888 | 84.22 | 131.32
0.08 | 46.764 | 93 | 141.9
0.09 | 51.777 | 102.16 | 152.76
0.1 | 56.902 | 111.6 | 163.71
0.11 | 62.03 | 121.36 | 174.95
0.12 | 67.2 | 131.28 | 186.57
0.13 | 72.33 | 141.5 | 198.23
0.14 | 77.42 | 151.96 | 209.98
0.15 | 82.47 | 162.62 | 221.67
0.16 | 87.41 | 173.49 | 233.82
0.17 | 92.16 | 184.32 | 245.86
0.18 | 96.59 | 195.41 | 257.92
0.19 | 100.84 | 206.57 | 270.23
0.2 | 105.01 | 217.83 | 282.29
0.21 | 109.1 | 229.44 | 294.75
0.22 | 113.06 | 240.72 | 306.99
0.23 | 116.64 | 252.27 | 319.2
0.24 | 119.95 | 263.73 | 331.35
0.25 | 123.03 | 275.3 | 343.67
0.26 | 126.01 | 286.7 | 355.89
0.27 | 129.1 | 298.12 | 368.06
0.28 | 131.83 | 309.56 | 380.09
0.29 | 134.4 | 321.04 | 391.78
0.3 | 136.57 | 332.47 | 403.93
0.31 | 138.68 | 343.57 | 415.73
0.32 | 140.94 | 354.73 | 427.46
0.33 | 143.06 | 365.87 | 439.08
0.34 | 144.96 | 376.83 | 450.36
0.35 | 146.41 | 387.67 | 461.78
0.36 | 148.13 | 398.08 | 472.93
0.37 | 149.82 | 408.82 | 484.01
0.38 | 151.38 | 419.14 | 494.91
0.39 | 152.64 | 429.32 | 505.51
0.4 | 153.72 | 439.25 | 516.04
0.41 | 155.08 | 448.89 | 526.37
0.42 | 156.35 | 458.46 | 536.59
0.43 | 157.45 | 467.81 | 546.38
0.44 | 158.23 | 476.85 | 556.16
0.45 | 158.97 | 485.48 | 565.64
0.46 | 160.28 | 494.13 | 574.8
0.47 | 161.06 | 502.31 | 584
0.48 | 161.94 | 510.35 | 592.5
0.49 | 162.47 | 518.08 | 601.2
0.5 | 163.38 | 525.32 | 609.5

## Tranconductance (mS-mm)
VGS (V) | VDS = 0.100 V | VDS = 0.500 V | VDS = 0.900 V
-0.75 | -0.00246 | -0.00702 | -0.0228
-0.74 | -0.00248 | -0.00742 | -0.0221
-0.73 | -0.002415 | -0.006835 | -0.0221
-0.72 | -0.00234 | -0.00708 | -0.02265
-0.71 | -0.002165 | -0.007745 | -0.02155
-0.7 | -0.001839 | -0.007025 | -0.0183
-0.69 | -0.0019765 | -0.007315 | -0.0206
-0.68 | -0.002008 | -0.007115 | -0.01995
-0.67 | -0.0019845 | -0.005945 | -0.0172
-0.66 | -0.0018675 | -0.006155 | -0.0179
-0.65 | -0.001703 | -0.00679 | -0.01775
-0.64 | -0.0014595 | -0.00629 | -0.01875
-0.63 | -0.0014585 | -0.00586 | -0.01575
-0.62 | -0.001703 | -0.00593 | -0.01655
-0.61 | -0.0015115 | -0.00545 | -0.0174
-0.6 | -0.001505 | -0.00518 | -0.016
-0.59 | -0.001363 | -0.00551 | -0.0188
-0.58 | -0.001369 | -0.00529 | -0.017
-0.57 | -0.001337 | -0.00482 | -0.01355
-0.56 | -0.001213 | -0.00458 | -0.01477
-0.55 | -0.001213 | -0.004685 | -0.01432
-0.54 | -0.001089 | -0.00441 | -0.01223
-0.53 | -0.001109 | -0.004055 | -0.01434
-0.52 | -0.0010345 | -0.00383 | -0.013605
-0.51 | -0.000954 | -0.003595 | -0.00956
-0.5 | -0.0008945 | -0.003665 | -0.009275
-0.49 | -0.000683 | -0.00336 | -0.009945
-0.48 | -0.000555 | -0.00283 | -0.0095
-0.47 | -0.000488 | -0.00186 | -0.007595
-0.46 | -0.0003165 | -0.00123 | -0.00454
-0.45 | -3e-05 | -0.000865 | -0.001155
-0.44 | 0.0003415 | 0.0008 | 0.002795
-0.43 | 0.0007905 | 0.00256 | 0.007825
-0.42 | 0.001319 | 0.004345 | 0.016175
-0.41 | 0.0021545 | 0.00728 | 0.02631
-0.4 | 0.003314 | 0.011455 | 0.04055
-0.39 | 0.0048105 | 0.017075 | 0.06343
-0.38 | 0.006883 | 0.02441 | 0.0902
-0.37 | 0.0096635 | 0.034715 | 0.1254
-0.36 | 0.015596 | 0.048855 | 0.18235
-0.35 | 0.021407 | 0.069155 | 0.26175
-0.34 | 0.02748 | 0.09688 | 0.36985
-0.33 | 0.03796 | 0.14173 | 0.51165
-0.32 | 0.052105 | 0.19245 | 0.71345
-0.31 | 0.0717 | 0.259 | 1.0013
-0.3 | 0.09887 | 0.3586 | 1.3835
-0.29 | 0.139415 | 0.4897 | 1.8971
-0.28 | 0.191895 | 0.67775 | 2.6085
-0.27 | 0.25735 | 0.93125 | 3.5705
-0.26 | 0.3483 | 1.2681 | 4.817
-0.25 | 0.4734 | 1.77635 | 6.5515
-0.24 | 0.64555 | 2.4125 | 8.974
-0.23 | 0.88435 | 3.195 | 12.155
-0.22 | 1.19935 | 4.2975 | 16.1315
-0.21 | 1.7486 | 5.781 | 21.518
-0.2 | 2.33265 | 7.7735 | 28.605
-0.19 | 3.0445 | 10.5095 | 37.7
-0.18 | 4.093 | 13.918 | 49.715
-0.17 | 5.4285 | 18.391 | 64.525
-0.16 | 7.29 | 24.185 | 81.63
-0.15 | 9.751 | 31.65 | 104.035
-0.14 | 13.0645 | 41.025 | 131.325
-0.13 | 17.2105 | 53.5 | 162.755
-0.12 | 22.55 | 68.505 | 198.6
-0.11 | 29.46 | 86.835 | 235.45
-0.1 | 38.32 | 110.13 | 278.75
-0.09 | 48.88 | 135.11 | 326.5
-0.08 | 62.015 | 165.92 | 378.35
-0.07 | 78.63 | 203.55 | 428.9
-0.06 | 98.44 | 243.7 | 478.5
-0.05 | 119.085 | 288.65 | 534.85
-0.04 | 143.695 | 335.7 | 585.45
-0.03 | 174 | 384.3 | 634.95
-0.02 | 206.25 | 434.7 | 694.05
-0.01 | 240.75 | 494.15 | 748.45
0 | 275.45 | 547.25 | 781.5
0.01 | 308.85 | 590.55 | 824
0.02 | 345.2 | 644.45 | 879.5
0.03 | 378.35 | 695.55 | 915
0.04 | 407.6 | 742.8 | 948.5
0.05 | 436.55 | 778.5 | 980
0.06 | 465.5 | 821.5 | 1016
0.07 | 484.55 | 866 | 1050
0.08 | 494.45 | 897 | 1072
0.09 | 506.9 | 930 | 1090.5
0.1 | 512.65 | 960 | 1109.5
0.11 | 514.9 | 984 | 1143
0.12 | 515 | 1007 | 1164
0.13 | 511 | 1034 | 1170.5
0.14 | 507 | 1056 | 1172
0.15 | 499.5 | 1076.5 | 1192
0.16 | 484.5 | 1085 | 1209.5
0.17 | 459 | 1096 | 1205
0.18 | 434 | 1112.5 | 1218.5
0.19 | 421 | 1121 | 1218.5
0.2 | 413 | 1143.5 | 1226
0.21 | 402.5 | 1144.5 | 1235
0.22 | 377 | 1141.5 | 1222.5
0.23 | 344.5 | 1150.5 | 1218
0.24 | 319.5 | 1151.5 | 1223.5
0.25 | 303 | 1148.5 | 1227
0.26 | 303.5 | 1141 | 1219.5
0.27 | 291 | 1143 | 1210
0.28 | 265 | 1146 | 1186
0.29 | 237 | 1145.5 | 1192
0.3 | 214 | 1126.5 | 1197.5
0.31 | 218.5 | 1113 | 1176.5
0.32 | 219 | 1115 | 1167.5
0.33 | 201 | 1105 | 1145
0.34 | 167.5 | 1090 | 1135
0.35 | 158.5 | 1062.5 | 1128.5
0.36 | 170.5 | 1057.5 | 1111.5
0.37 | 162.5 | 1053 | 1099
0.38 | 141 | 1025 | 1075
0.39 | 117 | 1005.5 | 1056.5
0.4 | 122 | 978.5 | 1043
0.41 | 131.5 | 960.5 | 1027.5
0.42 | 118.5 | 946 | 1000.5
0.43 | 94 | 919.5 | 978.5
0.44 | 76 | 883.5 | 963
0.45 | 102.5 | 864 | 932
0.46 | 104.5 | 841.5 | 918
0.47 | 83 | 811 | 885
0.48 | 70.5 | 788.5 | 860
0.49 | 72 | 748.5 | 850
0.5 | 91 | 724 | 830