## IDS-VDS Characteristic (mA-mm)
VGS (V) | VDS = 0.100 V | VDS = 0.500 V | VDS = 0.900 V
-0.75 | 0.0005896 | 0.0024846 | 0.008265
-0.74 | 0.0005686 | 0.0024103 | 0.007997
-0.73 | 0.0005399 | 0.0023364 | 0.00781
-0.72 | 0.0005182 | 0.0022624 | 0.007603
-0.71 | 0.00049712 | 0.0021795 | 0.007396
-0.7 | 0.00047593 | 0.0021168 | 0.007226
-0.69 | 0.00045632 | 0.0020487 | 0.007011
-0.68 | 0.00043819 | 0.0019814 | 0.006855
-0.67 | 0.0004194 | 0.0019123 | 0.006658
-0.66 | 0.00040266 | 0.0018395 | 0.006482
-0.65 | 0.00038548 | 0.0017821 | 0.006268
-0.64 | 0.00036719 | 0.0017204 | 0.00607
-0.63 | 0.00034938 | 0.0016739 | 0.005904
-0.62 | 0.00033665 | 0.001621 | 0.005731
-0.61 | 0.00032051 | 0.0015595 | 0.005587
-0.6 | 0.00030551 | 0.0015008 | 0.005428
-0.59 | 0.00029124 | 0.0014488 | 0.005314
-0.58 | 0.00027681 | 0.0014084 | 0.005145
-0.57 | 0.00026647 | 0.0013514 | 0.005001
-0.56 | 0.0002539 | 0.0013163 | 0.0048853
-0.55 | 0.0002425 | 0.0012605 | 0.0047284
-0.54 | 0.00023302 | 0.0012249 | 0.0045709
-0.53 | 0.00022124 | 0.0011868 | 0.0044425
-0.52 | 0.00021229 | 0.0011514 | 0.0043423
-0.51 | 0.00020097 | 0.0011089 | 0.0042043
-0.5 | 0.00019381 | 0.0010703 | 0.0040796
-0.49 | 0.00018651 | 0.0010445 | 0.0040096
-0.48 | 0.00018068 | 0.0010271 | 0.0039111
-0.47 | 0.00017467 | 0.0009936 | 0.0038401
-0.46 | 0.0001723 | 0.000976 | 0.0037865
-0.45 | 0.00016996 | 0.0009671 | 0.0037645
-0.44 | 0.00017167 | 0.0009689 | 0.0037646
-0.43 | 0.0001778 | 0.0009811 | 0.003827
-0.42 | 0.00018707 | 0.0010205 | 0.003929
-0.41 | 0.00020378 | 0.0010694 | 0.0041166
-0.4 | 0.0002303 | 0.0011594 | 0.0044322
-0.39 | 0.00026894 | 0.00129 | 0.0048934
-0.38 | 0.00032404 | 0.0014814 | 0.0055871
-0.37 | 0.0004027 | 0.0017621 | 0.006713
-0.36 | 0.00051273 | 0.0021602 | 0.008174
-0.35 | 0.0007062 | 0.0027148 | 0.010211
-0.34 | 0.0009343 | 0.0035078 | 0.013127
-0.33 | 0.0012458 | 0.0045818 | 0.017287
-0.32 | 0.0016726 | 0.00621 | 0.023026
-0.31 | 0.0022635 | 0.008304 | 0.031068
-0.3 | 0.0030712 | 0.011241 | 0.042291
-0.29 | 0.0042056 | 0.015213 | 0.05766
-0.28 | 0.005799 | 0.020786 | 0.07916
-0.27 | 0.007936 | 0.028352 | 0.10861
-0.26 | 0.010806 | 0.038716 | 0.1483
-0.25 | 0.014725 | 0.05292 | 0.2024
-0.24 | 0.020121 | 0.07365 | 0.27648
-0.23 | 0.027462 | 0.09995 | 0.37737
-0.22 | 0.037425 | 0.13524 | 0.51129
-0.21 | 0.050856 | 0.18344 | 0.6898
-0.2 | 0.07154 | 0.24791 | 0.9256
-0.19 | 0.09688 | 0.33496 | 1.2451
-0.18 | 0.13121 | 0.45373 | 1.6702
-0.17 | 0.17728 | 0.6063 | 2.216
-0.16 | 0.23806 | 0.8107 | 2.918
-0.15 | 0.31996 | 1.0735 | 3.8096
-0.14 | 0.42903 | 1.4258 | 4.9607
-0.13 | 0.5726 | 1.8833 | 6.395
-0.12 | 0.7618 | 2.4708 | 8.182
-0.11 | 1.0114 | 3.2168 | 10.26
-0.1 | 1.3329 | 4.1553 | 12.823
-0.09 | 1.7581 | 5.3596 | 15.845
-0.08 | 2.2949 | 6.83 | 19.29
-0.07 | 2.9765 | 8.626 | 23.262
-0.06 | 3.8384 | 10.781 | 27.731
-0.05 | 4.8998 | 13.437 | 32.799
-0.04 | 6.172 | 16.476 | 38.368
-0.03 | 7.73 | 20.028 | 44.426
-0.02 | 9.609 | 24.095 | 50.914
-0.01 | 11.799 | 28.638 | 58.2
0 | 14.372 | 33.812 | 65.82
0.01 | 17.248 | 39.476 | 73.86
0.02 | 20.462 | 45.579 | 82.33
0.03 | 24.133 | 52.237 | 91.28
0.04 | 28.05 | 59.4 | 100.44
0.05 | 32.28 | 66.9 | 110.17
0.06 | 36.735 | 74.94 | 120.16
0.07 | 41.491 | 83.42 | 130.55
0.08 | 46.379 | 92.21 | 141.18
0.09 | 51.473 | 101.34 | 151.84
0.1 | 56.62 | 110.68 | 162.94
0.11 | 61.63 | 120.44 | 174.21
0.12 | 66.94 | 130.52 | 185.81
0.13 | 72.13 | 140.71 | 197.48
0.14 | 77.17 | 151.06 | 209.21
0.15 | 82.14 | 161.67 | 221.02
0.16 | 87.04 | 172.56 | 233.04
0.17 | 91.72 | 183.51 | 245.25
0.18 | 96.37 | 194.69 | 257.16
0.19 | 100.71 | 205.67 | 269.44
0.2 | 104.99 | 217.09 | 281.72
0.21 | 108.86 | 228.67 | 294.07
0.22 | 112.53 | 239.99 | 306.5
0.23 | 116.19 | 251.6 | 318.59
0.24 | 119.65 | 262.94 | 330.96
0.25 | 123.06 | 274.63 | 343.3
0.26 | 126.09 | 286.1 | 355.5
0.27 | 128.77 | 297.64 | 367.63
0.28 | 131.4 | 309.04 | 379.65
0.29 | 134.05 | 320.45 | 391.66
0.3 | 136.55 | 331.92 | 403.79
0.31 | 138.83 | 343.19 | 415.67
0.32 | 140.91 | 354.38 | 427.19
0.33 | 142.61 | 365.38 | 438.99
0.34 | 144.67 | 376.4 | 450.47
0.35 | 146.49 | 387.36 | 461.88
0.36 | 148.15 | 397.97 | 473.05
0.37 | 149.53 | 408.64 | 484.02
0.38 | 150.85 | 418.87 | 495.05
0.39 | 152.36 | 429.18 | 505.81
0.4 | 153.76 | 439.1 | 516.26
0.41 | 154.91 | 448.8 | 526.73
0.42 | 155.89 | 458.39 | 536.91
0.43 | 157.07 | 467.71 | 546.87
0.44 | 158.19 | 476.77 | 556.65
0.45 | 159.23 | 485.57 | 566.18
0.46 | 159.92 | 494.17 | 575
0.47 | 160.63 | 502.35 | 584.4
0.48 | 161.81 | 510.4 | 593.3
0.49 | 162.69 | 518.14 | 602.1
0.5 | 163.21 | 525.49 | 610

## Tranconductance (mS-mm)
VGS (V) | VDS = 0.100 V | VDS = 0.500 V | VDS = 0.900 V
-0.75 | -0.0021 | -0.00743 | -0.0268
-0.74 | -0.002485 | -0.00741 | -0.02275
-0.73 | -0.00252 | -0.007395 | -0.0197
-0.72 | -0.002139 | -0.007845 | -0.0207
-0.71 | -0.0021135 | -0.00728 | -0.01885
-0.7 | -0.00204 | -0.00654 | -0.01925
-0.69 | -0.001887 | -0.00677 | -0.01855
-0.68 | -0.001846 | -0.00682 | -0.01765
-0.67 | -0.0017765 | -0.007095 | -0.01865
-0.66 | -0.001696 | -0.00651 | -0.0195
-0.65 | -0.0017735 | -0.005955 | -0.0206
-0.64 | -0.001805 | -0.00541 | -0.0182
-0.63 | -0.001527 | -0.00497 | -0.01695
-0.62 | -0.0014435 | -0.00572 | -0.01585
-0.61 | -0.001557 | -0.00601 | -0.01515
-0.6 | -0.0014635 | -0.005535 | -0.01365
-0.59 | -0.001435 | -0.00462 | -0.01415
-0.58 | -0.0012385 | -0.00487 | -0.01565
-0.57 | -0.0011455 | -0.004605 | -0.012985
-0.56 | -0.0011985 | -0.004545 | -0.01363
-0.55 | -0.001044 | -0.00457 | -0.01572
-0.54 | -0.001063 | -0.003685 | -0.014295
-0.53 | -0.0010365 | -0.003675 | -0.01143
-0.52 | -0.0010135 | -0.003895 | -0.01191
-0.51 | -0.000924 | -0.004055 | -0.013135
-0.5 | -0.000723 | -0.00322 | -0.009735
-0.49 | -0.0006565 | -0.00216 | -0.008425
-0.48 | -0.000592 | -0.002545 | -0.008475
-0.47 | -0.000419 | -0.002555 | -0.00623
-0.46 | -0.0002355 | -0.001325 | -0.00378
-0.45 | -3.15e-05 | -0.000355 | -0.001095
-0.44 | 0.000392 | 0.0007 | 0.003125
-0.43 | 0.00077 | 0.00258 | 0.00822
-0.42 | 0.001299 | 0.004415 | 0.01448
-0.41 | 0.0021615 | 0.006945 | 0.02516
-0.4 | 0.003258 | 0.01103 | 0.03884
-0.39 | 0.004687 | 0.0161 | 0.057745
-0.38 | 0.006688 | 0.023605 | 0.09098
-0.37 | 0.0094345 | 0.03394 | 0.129345
-0.36 | 0.015175 | 0.047635 | 0.1749
-0.35 | 0.0210785 | 0.06738 | 0.24765
-0.34 | 0.02698 | 0.09335 | 0.3538
-0.33 | 0.036915 | 0.13511 | 0.49495
-0.32 | 0.050885 | 0.18611 | 0.68905
-0.31 | 0.06993 | 0.25155 | 0.96325
-0.3 | 0.097105 | 0.34545 | 1.3296
-0.29 | 0.13639 | 0.47725 | 1.84345
-0.28 | 0.18652 | 0.65695 | 2.5475
-0.27 | 0.25035 | 0.8965 | 3.457
-0.26 | 0.33945 | 1.2284 | 4.6895
-0.25 | 0.46575 | 1.7467 | 6.409
-0.24 | 0.63685 | 2.3515 | 8.7485
-0.23 | 0.8652 | 3.0795 | 11.7405
-0.22 | 1.1697 | 4.1745 | 15.6215
-0.21 | 1.70575 | 5.6335 | 20.7155
-0.2 | 2.3012 | 7.576 | 27.765
-0.19 | 2.9835 | 10.291 | 37.23
-0.18 | 4.02 | 13.567 | 48.545
-0.17 | 5.3425 | 17.8485 | 62.39
-0.16 | 7.134 | 23.36 | 79.68
-0.15 | 9.5485 | 30.755 | 102.135
-0.14 | 12.632 | 40.49 | 129.27
-0.13 | 16.6385 | 52.25 | 161.065
-0.12 | 21.94 | 66.675 | 193.25
-0.11 | 28.555 | 84.225 | 232.05
-0.1 | 37.335 | 107.14 | 279.25
-0.09 | 48.1 | 133.735 | 323.35
-0.08 | 60.92 | 163.32 | 370.85
-0.07 | 77.175 | 197.55 | 422.05
-0.06 | 96.165 | 240.55 | 476.85
-0.05 | 116.68 | 284.75 | 531.85
-0.04 | 141.51 | 329.55 | 581.35
-0.03 | 171.85 | 380.95 | 627.3
-0.02 | 203.45 | 430.5 | 688.7
-0.01 | 238.15 | 485.85 | 745.3
0 | 272.45 | 541.9 | 783
0.01 | 304.5 | 588.35 | 825.5
0.02 | 344.25 | 638.05 | 871
0.03 | 379.4 | 691.05 | 905.5
0.04 | 407.35 | 733.15 | 944.5
0.05 | 434.25 | 777 | 986
0.06 | 460.55 | 826 | 1019
0.07 | 482.2 | 863.5 | 1051
0.08 | 499.1 | 896 | 1064.5
0.09 | 512.05 | 923.5 | 1088
0.1 | 507.85 | 955 | 1118.5
0.11 | 516 | 992 | 1143.5
0.12 | 525 | 1013.5 | 1163.5
0.13 | 511.5 | 1027 | 1170
0.14 | 500.5 | 1048 | 1177
0.15 | 493.5 | 1075 | 1191.5
0.16 | 479 | 1092 | 1211.5
0.17 | 466.5 | 1106.5 | 1206
0.18 | 449.5 | 1108 | 1209.5
0.19 | 431 | 1120 | 1228
0.2 | 407.5 | 1150 | 1231.5
0.21 | 377 | 1145 | 1239
0.22 | 366.5 | 1146.5 | 1226
0.23 | 356 | 1147.5 | 1223
0.24 | 343.5 | 1151.5 | 1235.5
0.25 | 322 | 1158 | 1227
0.26 | 285.5 | 1150.5 | 1216.5
0.27 | 265.5 | 1147 | 1207.5
0.28 | 264 | 1140.5 | 1201.5
0.29 | 257.5 | 1144 | 1207
0.3 | 239 | 1137 | 1200.5
0.31 | 218 | 1123 | 1170
0.32 | 189 | 1109.5 | 1166
0.33 | 188 | 1101 | 1164
0.34 | 194 | 1099 | 1144.5
0.35 | 174 | 1078.5 | 1129
0.36 | 152 | 1064 | 1107
0.37 | 135 | 1045 | 1100
0.38 | 141.5 | 1027 | 1089.5
0.39 | 145.5 | 1011.5 | 1060.5
0.4 | 127.5 | 981 | 1046
0.41 | 106.5 | 964.5 | 1032.5
0.42 | 108 | 945.5 | 1007
0.43 | 115 | 919 | 987
0.44 | 108 | 893 | 965.5
0.45 | 86.5 | 870 | 917.5
0.46 | 70 | 839 | 911
0.47 | 94.5 | 811.5 | 915
0.48 | 103 | 789.5 | 885
0.49 | 70 | 754.5 | 835
0.5 | 52 | 735 | 790