## IDS-VDS Characteristic (mA-mm)
VGS (V) | VDS = 0.100 V | VDS = 0.500 V | VDS = 0.900 V
-0.75 | 0.0006229 | 0.002687 | 0.009086
-0.74 | 0.0005985 | 0.0026074 | 0.008809
-0.73 | 0.000571 | 0.0025363 | 0.008621
-0.72 | 0.0005499 | 0.0024394 | 0.008408
-0.71 | 0.0005264 | 0.0023605 | 0.00819
-0.7 | 0.0005058 | 0.0022771 | 0.00794
-0.69 | 0.00048375 | 0.0021916 | 0.007701
-0.68 | 0.0004639 | 0.0021217 | 0.007513
-0.67 | 0.00044154 | 0.002052 | 0.007289
-0.66 | 0.00042269 | 0.0019959 | 0.007078
-0.65 | 0.00040166 | 0.0019233 | 0.00687
-0.64 | 0.00038351 | 0.0018695 | 0.006686
-0.63 | 0.00036641 | 0.0017974 | 0.006518
-0.62 | 0.00035144 | 0.0017503 | 0.006319
-0.61 | 0.00033564 | 0.0016856 | 0.006141
-0.6 | 0.0003229 | 0.0016274 | 0.00593
-0.59 | 0.00030583 | 0.0015602 | 0.005746
-0.58 | 0.00029269 | 0.0015095 | 0.005597
-0.57 | 0.000279 | 0.0014617 | 0.005457
-0.56 | 0.00026627 | 0.0014036 | 0.005303
-0.55 | 0.00025448 | 0.0013566 | 0.005114
-0.54 | 0.00024308 | 0.0013155 | 0.0049311
-0.53 | 0.00023083 | 0.0012743 | 0.004825
-0.52 | 0.00021974 | 0.0012269 | 0.0046969
-0.51 | 0.00021007 | 0.0011851 | 0.0045588
-0.5 | 0.00020017 | 0.0011399 | 0.0044468
-0.49 | 0.00019265 | 0.0011086 | 0.0043431
-0.48 | 0.0001869 | 0.0010816 | 0.0042035
-0.47 | 0.00018019 | 0.0010497 | 0.0041545
-0.46 | 0.00017582 | 0.0010342 | 0.0040707
-0.45 | 0.00017413 | 0.0010143 | 0.0040195
-0.44 | 0.00017521 | 0.0010108 | 0.0040206
-0.43 | 0.00018009 | 0.0010157 | 0.0040454
-0.42 | 0.00018867 | 0.0010424 | 0.0041263
-0.41 | 0.00020258 | 0.0010877 | 0.0042839
-0.4 | 0.0002266 | 0.0011771 | 0.0045863
-0.39 | 0.00026205 | 0.0012933 | 0.004992
-0.38 | 0.00031471 | 0.0014706 | 0.0056564
-0.37 | 0.00038838 | 0.0017366 | 0.006707
-0.36 | 0.00049335 | 0.0021067 | 0.008071
-0.35 | 0.0006764 | 0.0026211 | 0.009982
-0.34 | 0.0008917 | 0.0033807 | 0.012833
-0.33 | 0.0011885 | 0.0043982 | 0.016708
-0.32 | 0.0015945 | 0.005915 | 0.02219
-0.31 | 0.0021572 | 0.007913 | 0.029877
-0.3 | 0.0029331 | 0.010652 | 0.040597
-0.29 | 0.0039919 | 0.014521 | 0.055462
-0.28 | 0.0054581 | 0.019789 | 0.07631
-0.27 | 0.007802 | 0.027246 | 0.10462
-0.26 | 0.010612 | 0.037051 | 0.1433
-0.25 | 0.014433 | 0.050622 | 0.19624
-0.24 | 0.019693 | 0.07058 | 0.26553
-0.23 | 0.026897 | 0.09577 | 0.36339
-0.22 | 0.036653 | 0.13011 | 0.49433
-0.21 | 0.04972 | 0.17615 | 0.669
-0.2 | 0.06928 | 0.23908 | 0.9022
-0.19 | 0.09401 | 0.3242 | 1.2094
-0.18 | 0.12754 | 0.43499 | 1.6194
-0.17 | 0.17156 | 0.5873 | 2.1517
-0.16 | 0.23186 | 0.7838 | 2.847
-0.15 | 0.31142 | 1.0479 | 3.7362
-0.14 | 0.41878 | 1.3919 | 4.8635
-0.13 | 0.56176 | 1.8395 | 6.279
-0.12 | 0.748 | 2.4231 | 8.008
-0.11 | 0.9971 | 3.1433 | 10.093
-0.1 | 1.3158 | 4.0816 | 12.615
-0.09 | 1.7359 | 5.2695 | 15.596
-0.08 | 2.2701 | 6.75 | 19.017
-0.07 | 2.9469 | 8.502 | 22.968
-0.06 | 3.8041 | 10.67 | 27.432
-0.05 | 4.863 | 13.258 | 32.376
-0.04 | 6.109 | 16.318 | 37.921
-0.03 | 7.67 | 19.861 | 43.963
-0.02 | 9.549 | 23.789 | 50.511
-0.01 | 11.724 | 28.446 | 57.6
0 | 14.304 | 33.572 | 65.24
0.01 | 17.184 | 39.186 | 73.15
0.02 | 20.405 | 45.322 | 81.49
0.03 | 24.041 | 51.995 | 90.54
0.04 | 27.955 | 58.96 | 99.71
0.05 | 32.155 | 66.54 | 109.21
0.06 | 36.623 | 74.53 | 119.16
0.07 | 41.374 | 83.04 | 129.44
0.08 | 46.251 | 91.74 | 139.96
0.09 | 51.318 | 100.68 | 150.8
0.1 | 56.464 | 110.13 | 161.62
0.11 | 61.51 | 119.75 | 172.96
0.12 | 66.74 | 129.79 | 184.41
0.13 | 71.85 | 140.05 | 195.89
0.14 | 76.92 | 150.29 | 207.71
0.15 | 81.92 | 160.92 | 219.41
0.16 | 86.91 | 171.69 | 231.49
0.17 | 91.62 | 182.56 | 243.51
0.18 | 96.13 | 193.53 | 255.54
0.19 | 100.34 | 204.74 | 267.62
0.2 | 104.55 | 215.97 | 279.85
0.21 | 108.49 | 227.37 | 292.15
0.22 | 112.36 | 238.69 | 304.37
0.23 | 116.05 | 250.03 | 316.6
0.24 | 119.48 | 261.57 | 328.65
0.25 | 122.58 | 273.15 | 341
0.26 | 125.57 | 284.55 | 353.16
0.27 | 128.38 | 296.08 | 365.21
0.28 | 131.22 | 307.33 | 377.3
0.29 | 133.97 | 318.76 | 389.08
0.3 | 136.31 | 330.15 | 401.15
0.31 | 138.33 | 341.34 | 412.93
0.32 | 140.4 | 352.45 | 424.56
0.33 | 142.22 | 363.48 | 436.19
0.34 | 144.51 | 374.42 | 447.59
0.35 | 146.17 | 385.19 | 458.9
0.36 | 147.61 | 395.85 | 470.01
0.37 | 149.1 | 406.32 | 481.16
0.38 | 150.65 | 416.56 | 491.85
0.39 | 152.24 | 426.72 | 502.51
0.4 | 153.44 | 436.63 | 513.01
0.41 | 154.44 | 446.47 | 523.31
0.42 | 155.6 | 455.83 | 533.65
0.43 | 157.01 | 465.15 | 543.38
0.44 | 157.95 | 474.17 | 553.17
0.45 | 158.72 | 482.96 | 562.66
0.46 | 159.62 | 491.61 | 571.7
0.47 | 160.36 | 499.72 | 581
0.48 | 161.58 | 507.67 | 589.4
0.49 | 162.32 | 515.4 | 598.2
0.5 | 162.83 | 522.83 | 606.5

## Tranconductance (mS-mm)
VGS (V) | VDS = 0.100 V | VDS = 0.500 V | VDS = 0.900 V
-0.75 | -0.00244 | -0.00796 | -0.0277
-0.74 | -0.002595 | -0.007535 | -0.02325
-0.73 | -0.00243 | -0.0084 | -0.02005
-0.72 | -0.00223 | -0.00879 | -0.02155
-0.71 | -0.002205 | -0.008115 | -0.0234
-0.7 | -0.0021325 | -0.008445 | -0.02445
-0.69 | -0.002095 | -0.00777 | -0.02135
-0.68 | -0.0021105 | -0.00698 | -0.0206
-0.67 | -0.0020605 | -0.00629 | -0.02175
-0.66 | -0.001994 | -0.006435 | -0.02095
-0.65 | -0.001959 | -0.00632 | -0.0196
-0.64 | -0.0017625 | -0.006295 | -0.0176
-0.63 | -0.0016035 | -0.00596 | -0.01835
-0.62 | -0.0015385 | -0.00559 | -0.01885
-0.61 | -0.001427 | -0.006145 | -0.01945
-0.6 | -0.0014905 | -0.00627 | -0.01975
-0.59 | -0.0015105 | -0.005895 | -0.01665
-0.58 | -0.0013415 | -0.004925 | -0.01445
-0.57 | -0.001321 | -0.005295 | -0.0147
-0.56 | -0.001226 | -0.005255 | -0.01715
-0.55 | -0.0011595 | -0.004405 | -0.018595
-0.54 | -0.0011825 | -0.004115 | -0.01445
-0.53 | -0.001167 | -0.00443 | -0.01171
-0.52 | -0.001038 | -0.00446 | -0.01331
-0.51 | -0.0009785 | -0.00435 | -0.012505
-0.5 | -0.000871 | -0.003825 | -0.010785
-0.49 | -0.0006635 | -0.002915 | -0.012165
-0.48 | -0.000623 | -0.002945 | -0.00943
-0.47 | -0.000554 | -0.00237 | -0.00664
-0.46 | -0.000303 | -0.00177 | -0.00675
-0.45 | -3.05e-05 | -0.00117 | -0.002505
-0.44 | 0.000298 | 7e-05 | 0.001295
-0.43 | 0.000673 | 0.00158 | 0.005285
-0.42 | 0.0011245 | 0.0036 | 0.011925
-0.41 | 0.0018965 | 0.006735 | 0.023
-0.4 | 0.0029735 | 0.01028 | 0.035405
-0.39 | 0.0044055 | 0.014675 | 0.053505
-0.38 | 0.0063165 | 0.022165 | 0.08575
-0.37 | 0.008932 | 0.031805 | 0.12073
-0.36 | 0.014401 | 0.044225 | 0.16375
-0.35 | 0.0199175 | 0.0637 | 0.2381
-0.34 | 0.025605 | 0.088855 | 0.3363
-0.33 | 0.03514 | 0.126715 | 0.46785
-0.32 | 0.048435 | 0.17574 | 0.65845
-0.31 | 0.06693 | 0.23685 | 0.92035
-0.3 | 0.091735 | 0.3304 | 1.27925
-0.29 | 0.12625 | 0.45685 | 1.78565
-0.28 | 0.190505 | 0.63625 | 2.4579
-0.27 | 0.257695 | 0.8631 | 3.3495
-0.26 | 0.33155 | 1.1688 | 4.581
-0.25 | 0.45405 | 1.67645 | 6.1115
-0.24 | 0.6232 | 2.2574 | 8.3575
-0.23 | 0.848 | 2.9765 | 11.44
-0.22 | 1.14115 | 4.019 | 15.2805
-0.21 | 1.63135 | 5.4485 | 20.3935
-0.2 | 2.2145 | 7.4025 | 27.02
-0.19 | 2.913 | 9.7955 | 35.86
-0.18 | 3.8775 | 13.155 | 47.115
-0.17 | 5.216 | 17.4405 | 61.38
-0.16 | 6.993 | 23.03 | 79.225
-0.15 | 9.346 | 30.405 | 100.825
-0.14 | 12.517 | 39.58 | 127.14
-0.13 | 16.461 | 51.56 | 157.225
-0.12 | 21.767 | 65.19 | 190.7
-0.11 | 28.39 | 82.925 | 230.35
-0.1 | 36.94 | 106.31 | 275.15
-0.09 | 47.715 | 133.42 | 320.1
-0.08 | 60.55 | 161.625 | 368.6
-0.07 | 76.7 | 196 | 420.75
-0.06 | 95.805 | 237.8 | 470.4
-0.05 | 115.245 | 282.4 | 524.45
-0.04 | 140.35 | 330.15 | 579.35
-0.03 | 172 | 373.55 | 629.5
-0.02 | 202.7 | 429.25 | 681.85
-0.01 | 237.75 | 489.15 | 736.45
0 | 273 | 537 | 777.5
0.01 | 305.05 | 587.5 | 812.5
0.02 | 342.85 | 640.45 | 869.5
0.03 | 377.5 | 681.9 | 911
0.04 | 405.7 | 727.25 | 933.5
0.05 | 433.4 | 778.5 | 972.5
0.06 | 460.95 | 825 | 1011.5
0.07 | 481.4 | 860.5 | 1040
0.08 | 497.2 | 882 | 1068
0.09 | 510.65 | 919.5 | 1083
0.1 | 509.6 | 953.5 | 1108
0.11 | 513.8 | 983 | 1139.5
0.12 | 517 | 1015 | 1146.5
0.13 | 509 | 1025 | 1165
0.14 | 503.5 | 1043.5 | 1176
0.15 | 499.5 | 1070 | 1189
0.16 | 485 | 1082 | 1205
0.17 | 461 | 1092 | 1202.5
0.18 | 436 | 1109 | 1205.5
0.19 | 421 | 1122 | 1215.5
0.2 | 407.5 | 1131.5 | 1226.5
0.21 | 390.5 | 1136 | 1226
0.22 | 378 | 1133 | 1222.5
0.23 | 356 | 1144 | 1214
0.24 | 326.5 | 1156 | 1220
0.25 | 304.5 | 1149 | 1225.5
0.26 | 290 | 1146.5 | 1210.5
0.27 | 282.5 | 1139 | 1207
0.28 | 279.5 | 1134 | 1193.5
0.29 | 254.5 | 1141 | 1192.5
0.3 | 218 | 1129 | 1192.5
0.31 | 204.5 | 1115 | 1170.5
0.32 | 194.5 | 1107 | 1163
0.33 | 205.5 | 1098.5 | 1151.5
0.34 | 197.5 | 1085.5 | 1135.5
0.35 | 155 | 1071.5 | 1121
0.36 | 146.5 | 1056.5 | 1113
0.37 | 152 | 1035.5 | 1092
0.38 | 157 | 1020 | 1067.5
0.39 | 139.5 | 1003.5 | 1058
0.4 | 110 | 987.5 | 1040
0.41 | 108 | 960 | 1032
0.42 | 128.5 | 934 | 1003.5
0.43 | 117.5 | 917 | 976
0.44 | 85.5 | 890.5 | 964
0.45 | 83.5 | 872 | 926.5
0.46 | 82 | 838 | 917
0.47 | 98 | 803 | 885
0.48 | 98 | 784 | 860
0.49 | 62.5 | 758 | 855
0.5 | 51 | 743 | 830