## IDS-VDS Characteristic (mA-mm)
VGS (V) | VDS = 0.100 V | VDS = 0.500 V | VDS = 0.900 V
-0.75 | 0.0006044 | 0.0025165 | 0.008481
-0.74 | 0.0005758 | 0.0024435 | 0.008266
-0.73 | 0.0005502 | 0.0023593 | 0.00808
-0.72 | 0.0005262 | 0.0022838 | 0.007833
-0.71 | 0.0005072 | 0.002222 | 0.007595
-0.7 | 0.00048777 | 0.0021491 | 0.007447
-0.69 | 0.00046926 | 0.0020801 | 0.007206
-0.68 | 0.00044522 | 0.0020108 | 0.00704
-0.67 | 0.00042748 | 0.0019436 | 0.006837
-0.66 | 0.00040859 | 0.0018887 | 0.006621
-0.65 | 0.00039129 | 0.0018096 | 0.006405
-0.64 | 0.00037591 | 0.001764 | 0.006258
-0.63 | 0.00035777 | 0.001702 | 0.006111
-0.62 | 0.00034258 | 0.0016281 | 0.005932
-0.61 | 0.00032793 | 0.0015876 | 0.005746
-0.6 | 0.00031555 | 0.0015277 | 0.005575
-0.59 | 0.00030202 | 0.0014755 | 0.005437
-0.58 | 0.00028589 | 0.0014237 | 0.005262
-0.57 | 0.0002748 | 0.0013687 | 0.005105
-0.56 | 0.00026134 | 0.0013211 | 0.004965
-0.55 | 0.00024979 | 0.0012869 | 0.0048345
-0.54 | 0.00023709 | 0.0012379 | 0.0046909
-0.53 | 0.00022701 | 0.0012017 | 0.0045287
-0.52 | 0.0002161 | 0.0011644 | 0.0044098
-0.51 | 0.00020746 | 0.0011197 | 0.0043029
-0.5 | 0.0001988 | 0.0010858 | 0.004188
-0.49 | 0.00019255 | 0.0010522 | 0.0040607
-0.48 | 0.00018627 | 0.0010181 | 0.0039648
-0.47 | 0.0001801 | 0.0009945 | 0.0039044
-0.46 | 0.00017567 | 0.0009784 | 0.0038735
-0.45 | 0.00017386 | 0.0009683 | 0.0037955
-0.44 | 0.00017485 | 0.0009698 | 0.003795
-0.43 | 0.00017959 | 0.000981 | 0.0038485
-0.42 | 0.00018814 | 0.001011 | 0.0039486
-0.41 | 0.00020503 | 0.0010623 | 0.004154
-0.4 | 0.00022904 | 0.0011469 | 0.0044277
-0.39 | 0.00026615 | 0.0012746 | 0.0048917
-0.38 | 0.0003184 | 0.0014595 | 0.0055457
-0.37 | 0.00039485 | 0.001727 | 0.006632
-0.36 | 0.00050102 | 0.0021126 | 0.008014
-0.35 | 0.0006877 | 0.0026612 | 0.010015
-0.34 | 0.0009077 | 0.0034156 | 0.012832
-0.33 | 0.0012076 | 0.0044617 | 0.016894
-0.32 | 0.0016238 | 0.006078 | 0.022488
-0.31 | 0.0021959 | 0.008105 | 0.030423
-0.3 | 0.0029781 | 0.010939 | 0.041405
-0.29 | 0.0040765 | 0.014876 | 0.056109
-0.28 | 0.0055561 | 0.020265 | 0.07728
-0.27 | 0.007938 | 0.027642 | 0.10524
-0.26 | 0.010767 | 0.037857 | 0.14538
-0.25 | 0.014698 | 0.051821 | 0.19907
-0.24 | 0.020019 | 0.07159 | 0.26968
-0.23 | 0.02736 | 0.09672 | 0.36777
-0.22 | 0.037079 | 0.13194 | 0.49702
-0.21 | 0.050583 | 0.17923 | 0.6722
-0.2 | 0.07039 | 0.24248 | 0.9098
-0.19 | 0.09538 | 0.32907 | 1.2276
-0.18 | 0.12939 | 0.4422 | 1.6401
-0.17 | 0.17434 | 0.5958 | 2.1857
-0.16 | 0.23473 | 0.7952 | 2.8624
-0.15 | 0.315 | 1.0593 | 3.7581
-0.14 | 0.4224 | 1.4043 | 4.8998
-0.13 | 0.56535 | 1.8567 | 6.333
-0.12 | 0.7516 | 2.428 | 8.056
-0.11 | 1.0003 | 3.1732 | 10.172
-0.1 | 1.3196 | 4.1134 | 12.722
-0.09 | 1.7387 | 5.3045 | 15.697
-0.08 | 2.2783 | 6.758 | 19.152
-0.07 | 2.9497 | 8.539 | 23.089
-0.06 | 3.8087 | 10.699 | 27.541
-0.05 | 4.8772 | 13.334 | 32.657
-0.04 | 6.132 | 16.359 | 38.177
-0.03 | 7.702 | 19.953 | 44.13
-0.02 | 9.573 | 23.945 | 50.783
-0.01 | 11.763 | 28.567 | 57.94
0 | 14.33 | 33.752 | 65.73
0.01 | 17.258 | 39.417 | 73.75
0.02 | 20.443 | 45.453 | 82.12
0.03 | 24.113 | 52.265 | 90.92
0.04 | 28.013 | 59.22 | 100.32
0.05 | 32.244 | 66.86 | 110.02
0.06 | 36.738 | 74.94 | 119.95
0.07 | 41.512 | 83.41 | 130.38
0.08 | 46.448 | 92.24 | 140.8
0.09 | 51.496 | 101.3 | 151.6
0.1 | 56.605 | 110.76 | 162.62
0.11 | 61.73 | 120.39 | 173.89
0.12 | 66.86 | 130.46 | 185.37
0.13 | 72.13 | 140.6 | 197.03
0.14 | 77.17 | 151.06 | 208.71
0.15 | 82.28 | 161.63 | 220.51
0.16 | 87.23 | 172.52 | 232.67
0.17 | 91.88 | 183.43 | 244.49
0.18 | 96.33 | 194.33 | 256.74
0.19 | 100.69 | 205.59 | 268.88
0.2 | 104.86 | 216.97 | 281.1
0.21 | 109.01 | 228.45 | 293.57
0.22 | 112.84 | 239.91 | 305.65
0.23 | 116.49 | 251.21 | 317.96
0.24 | 119.63 | 262.73 | 330.16
0.25 | 122.86 | 274.38 | 342.51
0.26 | 125.95 | 285.86 | 354.61
0.27 | 128.95 | 297.26 | 366.71
0.28 | 131.76 | 308.68 | 378.85
0.29 | 134.24 | 320.14 | 390.77
0.3 | 136.39 | 331.49 | 402.81
0.31 | 138.64 | 342.81 | 414.42
0.32 | 140.9 | 353.79 | 426.23
0.33 | 142.96 | 365.02 | 437.9
0.34 | 144.84 | 375.97 | 449.35
0.35 | 146.38 | 386.71 | 460.8
0.36 | 147.87 | 397.46 | 471.8
0.37 | 149.78 | 407.96 | 483.02
0.38 | 151.28 | 418.37 | 493.8
0.39 | 152.54 | 428.47 | 504.51
0.4 | 153.57 | 438.32 | 515.03
0.41 | 154.76 | 448.14 | 525.32
0.42 | 156.28 | 457.74 | 535.55
0.43 | 157.35 | 467.07 | 545.54
0.44 | 158.03 | 476.04 | 555.28
0.45 | 158.95 | 484.87 | 564.66
0.46 | 160.18 | 493.44 | 574.1
0.47 | 161.14 | 501.78 | 582.8
0.48 | 161.91 | 509.78 | 591.8
0.49 | 162.49 | 517.38 | 600.6
0.5 | 163.15 | 524.83 | 609

## Tranconductance (mS-mm)
VGS (V) | VDS = 0.100 V | VDS = 0.500 V | VDS = 0.900 V
-0.75 | -0.00286 | -0.0073 | -0.0215
-0.74 | -0.00271 | -0.00786 | -0.02005
-0.73 | -0.00248 | -0.007985 | -0.02165
-0.72 | -0.00215 | -0.006865 | -0.02425
-0.71 | -0.0019215 | -0.006735 | -0.0193
-0.7 | -0.001897 | -0.007095 | -0.01945
-0.69 | -0.0021275 | -0.006915 | -0.02035
-0.68 | -0.002089 | -0.006825 | -0.01845
-0.67 | -0.0018315 | -0.006105 | -0.02095
-0.66 | -0.0018095 | -0.0067 | -0.0216
-0.65 | -0.001634 | -0.006235 | -0.01815
-0.64 | -0.001676 | -0.00538 | -0.0147
-0.63 | -0.0016665 | -0.006795 | -0.0163
-0.62 | -0.001492 | -0.00572 | -0.01825
-0.61 | -0.0013515 | -0.00502 | -0.01785
-0.6 | -0.0012955 | -0.005605 | -0.01545
-0.59 | -0.001483 | -0.0052 | -0.01565
-0.58 | -0.001361 | -0.00534 | -0.0166
-0.57 | -0.0012275 | -0.00513 | -0.01485
-0.56 | -0.0012505 | -0.00409 | -0.013525
-0.55 | -0.0012125 | -0.00416 | -0.013705
-0.54 | -0.001139 | -0.00426 | -0.01529
-0.53 | -0.0010495 | -0.003675 | -0.014055
-0.52 | -0.0009775 | -0.0041 | -0.01129
-0.51 | -0.000865 | -0.00393 | -0.01109
-0.5 | -0.0007455 | -0.003375 | -0.01211
-0.49 | -0.0006265 | -0.003385 | -0.01116
-0.48 | -0.0006225 | -0.002885 | -0.007815
-0.47 | -0.00053 | -0.001985 | -0.004565
-0.46 | -0.000312 | -0.00131 | -0.005445
-0.45 | -4.1e-05 | -0.00043 | -0.003925
-0.44 | 0.0002865 | 0.000635 | 0.00265
-0.43 | 0.0006645 | 0.00206 | 0.00768
-0.42 | 0.001272 | 0.004065 | 0.015275
-0.41 | 0.002045 | 0.006795 | 0.023955
-0.4 | 0.003056 | 0.010615 | 0.036885
-0.39 | 0.004468 | 0.01563 | 0.0559
-0.38 | 0.006435 | 0.02262 | 0.087015
-0.37 | 0.009131 | 0.032655 | 0.123415
-0.36 | 0.0146425 | 0.04671 | 0.16915
-0.35 | 0.020334 | 0.06515 | 0.2409
-0.34 | 0.025995 | 0.090025 | 0.34395
-0.33 | 0.035805 | 0.13312 | 0.4828
-0.32 | 0.049415 | 0.182165 | 0.67645
-0.31 | 0.067715 | 0.24305 | 0.94585
-0.3 | 0.09403 | 0.33855 | 1.2843
-0.29 | 0.1289 | 0.4663 | 1.79375
-0.28 | 0.193075 | 0.6383 | 2.45655
-0.27 | 0.260545 | 0.8796 | 3.405
-0.26 | 0.338 | 1.20895 | 4.6915
-0.25 | 0.4626 | 1.68665 | 6.215
-0.24 | 0.6331 | 2.24495 | 8.435
-0.23 | 0.853 | 3.0175 | 11.367
-0.22 | 1.16115 | 4.1255 | 15.2215
-0.21 | 1.66555 | 5.527 | 20.639
-0.2 | 2.23985 | 7.492 | 27.77
-0.19 | 2.95 | 9.986 | 36.515
-0.18 | 3.948 | 13.3365 | 47.905
-0.17 | 5.267 | 17.65 | 61.115
-0.16 | 7.033 | 23.175 | 78.62
-0.15 | 9.3835 | 30.455 | 101.87
-0.14 | 12.5175 | 39.87 | 128.745
-0.13 | 16.46 | 51.185 | 157.81
-0.12 | 21.7475 | 65.825 | 191.95
-0.11 | 28.4 | 84.27 | 233.3
-0.1 | 36.92 | 106.565 | 276.25
-0.09 | 47.935 | 132.23 | 321.5
-0.08 | 60.55 | 161.725 | 369.6
-0.07 | 76.52 | 197.05 | 419.45
-0.06 | 96.375 | 239.75 | 478.4
-0.05 | 116.165 | 283 | 531.8
-0.04 | 141.24 | 330.95 | 573.65
-0.03 | 172.05 | 379.3 | 630.3
-0.02 | 203.05 | 430.7 | 690.5
-0.01 | 237.85 | 490.35 | 747.35
0 | 274.75 | 542.5 | 790.5
0.01 | 305.65 | 585.05 | 819.5
0.02 | 342.75 | 642.4 | 858.5
0.03 | 378.5 | 688.35 | 910
0.04 | 406.55 | 729.75 | 955
0.05 | 436.25 | 786 | 981.5
0.06 | 463.4 | 827.5 | 1018
0.07 | 485.5 | 865 | 1042.5
0.08 | 499.2 | 894.5 | 1061
0.09 | 507.85 | 926 | 1091
0.1 | 511.7 | 954.5 | 1114.5
0.11 | 512.75 | 985 | 1137.5
0.12 | 520 | 1010.5 | 1157
0.13 | 515.5 | 1030 | 1167
0.14 | 507.5 | 1051.5 | 1174
0.15 | 503 | 1073 | 1198
0.16 | 480 | 1090 | 1199
0.17 | 455 | 1090.5 | 1203.5
0.18 | 440.5 | 1108 | 1219.5
0.19 | 426.5 | 1132 | 1218
0.2 | 416 | 1143 | 1234.5
0.21 | 399 | 1147 | 1227.5
0.22 | 374 | 1138 | 1219.5
0.23 | 339.5 | 1141 | 1225.5
0.24 | 318.5 | 1158.5 | 1227.5
0.25 | 316 | 1156.5 | 1222.5
0.26 | 304.5 | 1144 | 1210
0.27 | 290.5 | 1141 | 1212
0.28 | 264.5 | 1144 | 1203
0.29 | 231.5 | 1140.5 | 1198
0.3 | 220 | 1133.5 | 1182.5
0.31 | 225.5 | 1115 | 1171
0.32 | 216 | 1110.5 | 1174
0.33 | 197 | 1109 | 1156
0.34 | 171 | 1084.5 | 1145
0.35 | 151.5 | 1074.5 | 1122.5
0.36 | 170 | 1062.5 | 1111
0.37 | 170.5 | 1045.5 | 1100
0.38 | 138 | 1025.5 | 1074.5
0.39 | 114.5 | 997.5 | 1061.5
0.4 | 111 | 983.5 | 1040.5
0.41 | 135.5 | 971 | 1026
0.42 | 129.5 | 946.5 | 1011
0.43 | 87.5 | 915 | 986.5
0.44 | 80 | 890 | 956
0.45 | 107.5 | 870 | 941
0.46 | 109.5 | 845.5 | 907
0.47 | 86.5 | 817 | 885
0.48 | 67.5 | 780 | 890
0.49 | 62 | 752.5 | 860
0.5 | 66 | 745 | 840