## IDS-VDS Characteristic (mA-mm)
VGS (V) | VDS = 0.100 V | VDS = 0.500 V | VDS = 0.900 V
-0.75 | 0.0006648 | 0.0028488 | 0.009414
-0.74 | 0.0006319 | 0.0027519 | 0.009174
-0.73 | 0.0006072 | 0.0026526 | 0.008912
-0.72 | 0.0005809 | 0.0025823 | 0.008678
-0.71 | 0.0005564 | 0.0024982 | 0.008379
-0.7 | 0.0005269 | 0.0024104 | 0.008197
-0.69 | 0.0005065 | 0.0023278 | 0.00804
-0.68 | 0.00048696 | 0.0022638 | 0.007779
-0.67 | 0.00047103 | 0.0021924 | 0.007556
-0.66 | 0.00044957 | 0.00211 | 0.007307
-0.65 | 0.00042946 | 0.0020358 | 0.007151
-0.64 | 0.00040976 | 0.0019658 | 0.006982
-0.63 | 0.00039181 | 0.001897 | 0.00676
-0.62 | 0.00037568 | 0.0018216 | 0.006574
-0.61 | 0.00036118 | 0.0017544 | 0.006395
-0.6 | 0.00033973 | 0.0016971 | 0.00621
-0.59 | 0.00032346 | 0.0016297 | 0.006046
-0.58 | 0.00031074 | 0.0015852 | 0.005872
-0.57 | 0.00029446 | 0.0015305 | 0.005701
-0.56 | 0.00028351 | 0.0014661 | 0.005532
-0.55 | 0.00026981 | 0.0014208 | 0.005365
-0.54 | 0.00025669 | 0.0013651 | 0.005225
-0.53 | 0.00024459 | 0.0013324 | 0.005046
-0.52 | 0.0002348 | 0.001285 | 0.0049324
-0.51 | 0.00022311 | 0.0012288 | 0.0047858
-0.5 | 0.00021684 | 0.0011921 | 0.0046281
-0.49 | 0.00020799 | 0.0011641 | 0.0045193
-0.48 | 0.00019915 | 0.001125 | 0.0044348
-0.47 | 0.00019393 | 0.0010987 | 0.0043285
-0.46 | 0.0001884 | 0.0010647 | 0.0042517
-0.45 | 0.00018387 | 0.0010478 | 0.0042022
-0.44 | 0.00018373 | 0.0010395 | 0.004156
-0.43 | 0.00018784 | 0.0010447 | 0.0041764
-0.42 | 0.00019485 | 0.0010663 | 0.0042303
-0.41 | 0.00020855 | 0.0010993 | 0.0043714
-0.4 | 0.00022846 | 0.0011724 | 0.0046396
-0.39 | 0.00026084 | 0.0012872 | 0.0050255
-0.38 | 0.00030938 | 0.0014581 | 0.0056299
-0.37 | 0.0003779 | 0.0017006 | 0.006539
-0.36 | 0.00047413 | 0.0020437 | 0.007788
-0.35 | 0.0006485 | 0.0025384 | 0.009551
-0.34 | 0.0008505 | 0.0032251 | 0.012117
-0.33 | 0.0011266 | 0.0041878 | 0.015711
-0.32 | 0.0015129 | 0.0055101 | 0.020853
-0.31 | 0.002042 | 0.007574 | 0.027775
-0.3 | 0.0027836 | 0.010134 | 0.037843
-0.29 | 0.0037811 | 0.013717 | 0.051533
-0.28 | 0.0051633 | 0.018668 | 0.07014
-0.27 | 0.007378 | 0.025518 | 0.09664
-0.26 | 0.010069 | 0.034873 | 0.13202
-0.25 | 0.01369 | 0.047702 | 0.18071
-0.24 | 0.018674 | 0.06624 | 0.24805
-0.23 | 0.02548 | 0.08968 | 0.33668
-0.22 | 0.034706 | 0.12187 | 0.4568
-0.21 | 0.047312 | 0.16555 | 0.6227
-0.2 | 0.06599 | 0.22447 | 0.8378
-0.19 | 0.08939 | 0.30404 | 1.1274
-0.18 | 0.12101 | 0.40975 | 1.5188
-0.17 | 0.16328 | 0.55107 | 2.0134
-0.16 | 0.22035 | 0.737 | 2.665
-0.15 | 0.29632 | 0.9847 | 3.5054
-0.14 | 0.39906 | 1.3079 | 4.5812
-0.13 | 0.5315 | 1.7265 | 5.92
-0.12 | 0.7103 | 2.2769 | 7.585
-0.11 | 0.9418 | 2.9643 | 9.576
-0.1 | 1.2523 | 3.8655 | 11.985
-0.09 | 1.6535 | 5.0049 | 14.857
-0.08 | 2.1633 | 6.385 | 18.2
-0.07 | 2.8194 | 8.105 | 22.036
-0.06 | 3.6286 | 10.165 | 26.379
-0.05 | 4.6677 | 12.659 | 31.216
-0.04 | 5.87 | 15.609 | 36.652
-0.03 | 7.393 | 19.061 | 42.56
-0.02 | 9.195 | 22.934 | 48.988
-0.01 | 11.338 | 27.367 | 55.937
0 | 13.835 | 32.527 | 63.6
0.01 | 16.655 | 37.991 | 71.37
0.02 | 19.847 | 44.027 | 79.68
0.03 | 23.397 | 50.595 | 88.55
0.04 | 27.28 | 57.52 | 97.69
0.05 | 31.42 | 65.03 | 107.33
0.06 | 35.877 | 72.97 | 117.03
0.07 | 40.591 | 81.29 | 127.43
0.08 | 45.482 | 90.12 | 137.89
0.09 | 50.53 | 98.99 | 148.55
0.1 | 55.625 | 108.38 | 159.55
0.11 | 60.63 | 118.05 | 170.73
0.12 | 65.78 | 127.99 | 182.24
0.13 | 71.03 | 138.11 | 193.78
0.14 | 76.11 | 148.4 | 205.36
0.15 | 81.17 | 159 | 217.03
0.16 | 86.13 | 169.8 | 229.17
0.17 | 90.86 | 180.66 | 241.19
0.18 | 95.27 | 191.64 | 253.25
0.19 | 99.71 | 202.86 | 265.44
0.2 | 103.92 | 214.09 | 277.38
0.21 | 107.95 | 225.42 | 289.9
0.22 | 111.85 | 236.96 | 302.14
0.23 | 115.47 | 248.22 | 314.35
0.24 | 118.99 | 259.78 | 326.59
0.25 | 122.03 | 271.39 | 338.76
0.26 | 125.1 | 282.79 | 350.87
0.27 | 128 | 294.21 | 362.98
0.28 | 130.98 | 305.58 | 375.06
0.29 | 133.44 | 316.98 | 387
0.3 | 135.77 | 328.42 | 399.02
0.31 | 137.95 | 339.73 | 410.89
0.32 | 140.04 | 350.7 | 422.55
0.33 | 142.32 | 361.88 | 434.22
0.34 | 144.18 | 372.83 | 445.56
0.35 | 145.74 | 383.69 | 457.01
0.36 | 147.39 | 394.39 | 468.19
0.37 | 148.85 | 404.86 | 479.37
0.38 | 150.61 | 415.28 | 490.3
0.39 | 151.95 | 425.43 | 500.91
0.4 | 153.01 | 435.37 | 511.52
0.41 | 154.2 | 445.18 | 521.86
0.42 | 155.64 | 454.77 | 532.12
0.43 | 156.71 | 464.08 | 541.99
0.44 | 157.59 | 473.16 | 551.85
0.45 | 158.5 | 482.07 | 561.4
0.46 | 159.48 | 490.62 | 570.7
0.47 | 160.68 | 498.92 | 579.8
0.48 | 161.38 | 506.91 | 588.6
0.49 | 161.98 | 514.68 | 597.2
0.5 | 162.73 | 522.17 | 605.5

## Tranconductance (mS-mm)
VGS (V) | VDS = 0.100 V | VDS = 0.500 V | VDS = 0.900 V
-0.75 | -0.00329 | -0.00969 | -0.024
-0.74 | -0.00288 | -0.00981 | -0.0251
-0.73 | -0.00255 | -0.00848 | -0.0248
-0.72 | -0.00254 | -0.00772 | -0.02665
-0.71 | -0.0027 | -0.008595 | -0.02405
-0.7 | -0.002495 | -0.00852 | -0.01695
-0.69 | -0.001997 | -0.00733 | -0.0209
-0.68 | -0.0017735 | -0.00677 | -0.0242
-0.67 | -0.0018695 | -0.00769 | -0.0236
-0.66 | -0.0020785 | -0.00783 | -0.02025
-0.65 | -0.0019905 | -0.00721 | -0.01625
-0.64 | -0.0018825 | -0.00694 | -0.01955
-0.63 | -0.001704 | -0.00721 | -0.0204
-0.62 | -0.0015315 | -0.00713 | -0.01825
-0.61 | -0.0017975 | -0.006225 | -0.0182
-0.6 | -0.001886 | -0.006235 | -0.01745
-0.59 | -0.0014495 | -0.005595 | -0.0169
-0.58 | -0.00145 | -0.00496 | -0.01725
-0.57 | -0.0013615 | -0.005955 | -0.017
-0.56 | -0.0012325 | -0.005485 | -0.0168
-0.55 | -0.001341 | -0.00505 | -0.01535
-0.54 | -0.001261 | -0.00442 | -0.01595
-0.53 | -0.0010945 | -0.004005 | -0.01463
-0.52 | -0.001074 | -0.00518 | -0.01301
-0.51 | -0.000898 | -0.004645 | -0.015215
-0.5 | -0.000756 | -0.003235 | -0.013325
-0.49 | -0.0008845 | -0.003355 | -0.009665
-0.48 | -0.000703 | -0.00327 | -0.00954
-0.47 | -0.0005375 | -0.003015 | -0.009155
-0.46 | -0.000503 | -0.002545 | -0.006315
-0.45 | -0.0002335 | -0.00126 | -0.004785
-0.44 | 0.0001985 | -0.000155 | -0.00129
-0.43 | 0.000556 | 0.00134 | 0.003715
-0.42 | 0.0010355 | 0.00273 | 0.00975
-0.41 | 0.0016805 | 0.005305 | 0.020465
-0.4 | 0.0026145 | 0.009395 | 0.032705
-0.39 | 0.004046 | 0.014285 | 0.049515
-0.38 | 0.005853 | 0.02067 | 0.075675
-0.37 | 0.0082375 | 0.02928 | 0.107905
-0.36 | 0.01353 | 0.04189 | 0.1506
-0.35 | 0.0188185 | 0.05907 | 0.21645
-0.34 | 0.023905 | 0.08247 | 0.308
-0.33 | 0.03312 | 0.11425 | 0.4368
-0.32 | 0.04577 | 0.16931 | 0.6032
-0.31 | 0.063535 | 0.231195 | 0.8495
-0.3 | 0.086955 | 0.30715 | 1.1879
-0.29 | 0.118985 | 0.4267 | 1.61485
-0.28 | 0.179845 | 0.59005 | 2.25535
-0.27 | 0.245285 | 0.81025 | 3.094
-0.26 | 0.3156 | 1.1092 | 4.2035
-0.25 | 0.43025 | 1.56835 | 5.8015
-0.24 | 0.5895 | 2.0989 | 7.7985
-0.23 | 0.8016 | 2.7815 | 10.4375
-0.22 | 1.0916 | 3.7935 | 14.301
-0.21 | 1.5642 | 5.13 | 19.05
-0.2 | 2.1039 | 6.9245 | 25.235
-0.19 | 2.751 | 9.264 | 34.05
-0.18 | 3.6945 | 12.3515 | 44.3
-0.17 | 4.967 | 16.3625 | 57.31
-0.16 | 6.652 | 21.6815 | 74.6
-0.15 | 8.9355 | 28.545 | 95.81
-0.14 | 11.759 | 37.09 | 120.73
-0.13 | 15.562 | 48.45 | 150.19
-0.12 | 20.515 | 61.89 | 182.8
-0.11 | 27.1 | 79.43 | 220
-0.1 | 35.585 | 102.03 | 264.05
-0.09 | 45.55 | 125.975 | 310.75
-0.08 | 58.295 | 155.005 | 358.95
-0.07 | 73.265 | 189 | 408.95
-0.06 | 92.415 | 227.7 | 459
-0.05 | 112.07 | 272.2 | 513.65
-0.04 | 136.265 | 320.1 | 567.2
-0.03 | 166.25 | 366.25 | 616.8
-0.02 | 197.25 | 415.3 | 668.85
-0.01 | 232 | 479.65 | 730.6
0 | 265.85 | 531.2 | 771.65
0.01 | 300.6 | 575 | 804
0.02 | 337.1 | 630.2 | 859
0.03 | 371.65 | 674.65 | 900.5
0.04 | 401.15 | 721.75 | 939
0.05 | 429.85 | 772.5 | 967
0.06 | 458.55 | 813 | 1005
0.07 | 480.25 | 857.5 | 1043
0.08 | 496.95 | 885 | 1056
0.09 | 507.15 | 913 | 1083
0.1 | 505 | 953 | 1109
0.11 | 507.75 | 980.5 | 1134.5
0.12 | 520 | 1003 | 1152.5
0.13 | 516.5 | 1020.5 | 1156
0.14 | 507 | 1044.5 | 1162.5
0.15 | 501 | 1070 | 1190.5
0.16 | 484.5 | 1083 | 1208
0.17 | 457 | 1092 | 1204
0.18 | 442.5 | 1110 | 1212.5
0.19 | 432.5 | 1122.5 | 1206.5
0.2 | 412 | 1128 | 1223
0.21 | 396.5 | 1143.5 | 1238
0.22 | 376 | 1140 | 1222.5
0.23 | 357 | 1141 | 1222.5
0.24 | 328 | 1158.5 | 1220.5
0.25 | 305.5 | 1150.5 | 1214
0.26 | 298.5 | 1141 | 1211
0.27 | 294 | 1139.5 | 1209.5
0.28 | 272 | 1138.5 | 1201
0.29 | 239.5 | 1142 | 1198
0.3 | 225.5 | 1137.5 | 1194.5
0.31 | 213.5 | 1114 | 1176.5
0.32 | 218.5 | 1107.5 | 1166.5
0.33 | 207 | 1106.5 | 1150.5
0.34 | 171 | 1090.5 | 1139.5
0.35 | 160.5 | 1078 | 1131.5
0.36 | 155.5 | 1058.5 | 1118
0.37 | 161 | 1044.5 | 1105.5
0.38 | 155 | 1028.5 | 1077
0.39 | 120 | 1004.5 | 1061
0.4 | 112.5 | 987.5 | 1047.5
0.41 | 131.5 | 970 | 1030
0.42 | 125.5 | 945 | 1006.5
0.43 | 97.5 | 919.5 | 986.5
0.44 | 89.5 | 899.5 | 970.5
0.45 | 94.5 | 873 | 942.5
0.46 | 109 | 842.5 | 920
0.47 | 95 | 814.5 | 895
0.48 | 65 | 788 | 870
0.49 | 67.5 | 763 | 845
0.5 | 75 | 749 | 830