## IDS-VDS Characteristic (mA-mm)
VGS (V) | VDS = 0.100 V | VDS = 0.500 V | VDS = 0.900 V
-0.75 | 0.0006657 | 0.0028665 | 0.009766
-0.74 | 0.0006366 | 0.0027839 | 0.009468
-0.73 | 0.0006097 | 0.0026843 | 0.009149
-0.72 | 0.0005841 | 0.0025961 | 0.008949
-0.71 | 0.000559 | 0.0025168 | 0.008663
-0.7 | 0.0005387 | 0.0024292 | 0.00845
-0.69 | 0.000512 | 0.0023671 | 0.008201
-0.68 | 0.00049064 | 0.0022629 | 0.007988
-0.67 | 0.00047171 | 0.0022016 | 0.007733
-0.66 | 0.00045105 | 0.0021286 | 0.007533
-0.65 | 0.00043233 | 0.0020426 | 0.007308
-0.64 | 0.00041601 | 0.0019634 | 0.007078
-0.63 | 0.00039582 | 0.0018943 | 0.006855
-0.62 | 0.00038092 | 0.0018389 | 0.006671
-0.61 | 0.00036316 | 0.0017629 | 0.00647
-0.6 | 0.0003458 | 0.0017157 | 0.006291
-0.59 | 0.00033161 | 0.0016503 | 0.006105
-0.58 | 0.00031481 | 0.0015897 | 0.005908
-0.57 | 0.00030271 | 0.0015318 | 0.00576
-0.56 | 0.00028625 | 0.0014851 | 0.005609
-0.55 | 0.00027488 | 0.0014266 | 0.00541
-0.54 | 0.00026118 | 0.0013843 | 0.005258
-0.53 | 0.00024806 | 0.0013279 | 0.005099
-0.52 | 0.00023777 | 0.0012799 | 0.0049454
-0.51 | 0.00022883 | 0.0012394 | 0.0048196
-0.5 | 0.00021821 | 0.0012003 | 0.0046939
-0.49 | 0.00020751 | 0.0011586 | 0.0045629
-0.48 | 0.00019985 | 0.0011296 | 0.004458
-0.47 | 0.00019358 | 0.0010933 | 0.0043587
-0.46 | 0.00018878 | 0.0010669 | 0.0042711
-0.45 | 0.00018474 | 0.0010553 | 0.0042079
-0.44 | 0.00018483 | 0.0010467 | 0.0041702
-0.43 | 0.00018732 | 0.0010478 | 0.0042072
-0.42 | 0.0001932 | 0.0010639 | 0.0042421
-0.41 | 0.00020598 | 0.0011004 | 0.0043971
-0.4 | 0.00022636 | 0.0011694 | 0.0046307
-0.39 | 0.00025739 | 0.0012785 | 0.005014
-0.38 | 0.00030285 | 0.0014421 | 0.0055941
-0.37 | 0.00036909 | 0.00168 | 0.00651
-0.36 | 0.00046361 | 0.0020138 | 0.007752
-0.35 | 0.0006015 | 0.0024902 | 0.009499
-0.34 | 0.0007903 | 0.0031717 | 0.01211
-0.33 | 0.0010481 | 0.0041018 | 0.015632
-0.32 | 0.0014106 | 0.0054266 | 0.020671
-0.31 | 0.0019032 | 0.007432 | 0.027799
-0.3 | 0.0025926 | 0.01003 | 0.037774
-0.29 | 0.0035392 | 0.013548 | 0.051611
-0.28 | 0.0048372 | 0.018524 | 0.07078
-0.27 | 0.00702 | 0.025339 | 0.09728
-0.26 | 0.009578 | 0.034899 | 0.13306
-0.25 | 0.013074 | 0.047411 | 0.18286
-0.24 | 0.017876 | 0.06603 | 0.24926
-0.23 | 0.024479 | 0.09019 | 0.34148
-0.22 | 0.033422 | 0.123 | 0.46241
-0.21 | 0.045521 | 0.16639 | 0.6288
-0.2 | 0.06368 | 0.2257 | 0.8514
-0.19 | 0.08672 | 0.30608 | 1.1461
-0.18 | 0.11789 | 0.4158 | 1.5365
-0.17 | 0.15995 | 0.55728 | 2.0535
-0.16 | 0.21536 | 0.7484 | 2.7013
-0.15 | 0.29064 | 1.0003 | 3.5527
-0.14 | 0.39172 | 1.3302 | 4.6423
-0.13 | 0.52518 | 1.7655 | 6.024
-0.12 | 0.7049 | 2.3185 | 7.665
-0.11 | 0.9397 | 3.0298 | 9.689
-0.1 | 1.2445 | 3.9245 | 12.163
-0.09 | 1.6461 | 5.0778 | 15.065
-0.08 | 2.1619 | 6.503 | 18.454
-0.07 | 2.8175 | 8.236 | 22.252
-0.06 | 3.6404 | 10.37 | 26.645
-0.05 | 4.6862 | 12.861 | 31.56
-0.04 | 5.92 | 15.845 | 37.055
-0.03 | 7.473 | 19.352 | 42.914
-0.02 | 9.306 | 23.329 | 49.409
-0.01 | 11.5 | 27.828 | 56.415
0 | 14.008 | 32.956 | 63.97
0.01 | 16.915 | 38.544 | 71.97
0.02 | 20.152 | 44.571 | 80.3
0.03 | 23.769 | 51.294 | 89.12
0.04 | 27.712 | 58.21 | 98.35
0.05 | 31.883 | 65.84 | 107.93
0.06 | 36.407 | 73.66 | 117.79
0.07 | 41.2 | 82.18 | 128.17
0.08 | 46.152 | 90.92 | 138.54
0.09 | 51.246 | 99.98 | 149.4
0.1 | 56.408 | 109.41 | 160.33
0.11 | 61.55 | 118.92 | 171.68
0.12 | 66.74 | 129.09 | 183.31
0.13 | 71.95 | 139.28 | 194.7
0.14 | 77.08 | 149.73 | 206.47
0.15 | 82.18 | 160.23 | 218.37
0.16 | 87.17 | 171.17 | 230.41
0.17 | 91.86 | 182.02 | 242.59
0.18 | 96.24 | 193.13 | 254.6
0.19 | 100.62 | 204.4 | 266.82
0.2 | 104.86 | 215.5 | 279.08
0.21 | 109.02 | 227.09 | 291.46
0.22 | 112.85 | 238.6 | 303.59
0.23 | 116.55 | 250.01 | 316.05
0.24 | 119.94 | 261.63 | 328.27
0.25 | 122.87 | 273.07 | 340.63
0.26 | 126.09 | 284.71 | 352.98
0.27 | 128.9 | 296.26 | 364.87
0.28 | 131.76 | 307.73 | 377.06
0.29 | 134.43 | 319.04 | 389.14
0.3 | 136.59 | 330.53 | 401.24
0.31 | 138.83 | 341.9 | 413.19
0.32 | 140.9 | 353.14 | 424.82
0.33 | 143.13 | 364.27 | 436.57
0.34 | 145.1 | 375.05 | 448.11
0.35 | 146.76 | 386.08 | 459.54
0.36 | 148.23 | 396.87 | 470.64
0.37 | 149.89 | 407.48 | 481.95
0.38 | 151.54 | 417.92 | 492.9
0.39 | 152.82 | 427.99 | 503.62
0.4 | 154.12 | 438.08 | 514.25
0.41 | 155.1 | 447.9 | 524.53
0.42 | 156.4 | 457.56 | 534.87
0.43 | 157.67 | 466.89 | 544.9
0.44 | 158.63 | 476.02 | 554.72
0.45 | 159.45 | 484.91 | 564.42
0.46 | 160.28 | 493.6 | 573.6
0.47 | 161.39 | 501.87 | 582.8
0.48 | 162.4 | 509.88 | 591.7
0.49 | 163.17 | 517.71 | 600.3
0.5 | 163.59 | 525.31 | 609

## Tranconductance (mS-mm)
VGS (V) | VDS = 0.100 V | VDS = 0.500 V | VDS = 0.900 V
-0.75 | -0.00291 | -0.00826 | -0.0298
-0.74 | -0.0028 | -0.00911 | -0.03085
-0.73 | -0.002625 | -0.00939 | -0.02595
-0.72 | -0.002535 | -0.008375 | -0.0243
-0.71 | -0.00227 | -0.008345 | -0.02495
-0.7 | -0.00235 | -0.007485 | -0.0231
-0.69 | -0.002403 | -0.008315 | -0.0231
-0.68 | -0.0020145 | -0.008275 | -0.0234
-0.67 | -0.0019795 | -0.006715 | -0.02275
-0.66 | -0.001969 | -0.00795 | -0.02125
-0.65 | -0.001752 | -0.00826 | -0.02275
-0.64 | -0.0018255 | -0.007415 | -0.02265
-0.63 | -0.0017545 | -0.006225 | -0.02035
-0.62 | -0.001633 | -0.00657 | -0.01925
-0.61 | -0.001756 | -0.00616 | -0.019
-0.6 | -0.0015775 | -0.00563 | -0.01825
-0.59 | -0.0015495 | -0.0063 | -0.01915
-0.58 | -0.001445 | -0.005925 | -0.01725
-0.57 | -0.001428 | -0.00523 | -0.01495
-0.56 | -0.0013915 | -0.00526 | -0.0175
-0.55 | -0.0012535 | -0.00504 | -0.01755
-0.54 | -0.001341 | -0.004935 | -0.01555
-0.53 | -0.0011705 | -0.00522 | -0.01563
-0.52 | -0.0009615 | -0.004425 | -0.01397
-0.51 | -0.000978 | -0.00398 | -0.012575
-0.5 | -0.001066 | -0.00404 | -0.012835
-0.49 | -0.000918 | -0.003535 | -0.011795
-0.48 | -0.0006965 | -0.003265 | -0.01021
-0.47 | -0.0005535 | -0.003135 | -0.009345
-0.46 | -0.000442 | -0.0019 | -0.00754
-0.45 | -0.0001975 | -0.00101 | -0.005045
-0.44 | 0.000129 | -0.000375 | -3.5e-05
-0.43 | 0.0004185 | 0.00086 | 0.003595
-0.42 | 0.000933 | 0.00263 | 0.009495
-0.41 | 0.001658 | 0.005275 | 0.01943
-0.4 | 0.0025705 | 0.008905 | 0.030845
-0.39 | 0.0038245 | 0.013635 | 0.04817
-0.38 | 0.005585 | 0.020075 | 0.0748
-0.37 | 0.008038 | 0.028585 | 0.107895
-0.36 | 0.0116205 | 0.04051 | 0.14945
-0.35 | 0.0163345 | 0.057895 | 0.2179
-0.34 | 0.02233 | 0.08058 | 0.30665
-0.33 | 0.031015 | 0.112745 | 0.42805
-0.32 | 0.042755 | 0.16651 | 0.60835
-0.31 | 0.0591 | 0.23017 | 0.85515
-0.3 | 0.0818 | 0.3058 | 1.1906
-0.29 | 0.11223 | 0.4247 | 1.6503
-0.28 | 0.17404 | 0.58955 | 2.28345
-0.27 | 0.23704 | 0.81875 | 3.114
-0.26 | 0.3027 | 1.1036 | 4.279
-0.25 | 0.4149 | 1.55655 | 5.81
-0.24 | 0.57025 | 2.13895 | 7.931
-0.23 | 0.7773 | 2.8485 | 10.6575
-0.22 | 1.0521 | 3.81 | 14.366
-0.21 | 1.5129 | 5.135 | 19.4495
-0.2 | 2.05995 | 6.9845 | 25.865
-0.19 | 2.7105 | 9.505 | 34.255
-0.18 | 3.6615 | 12.56 | 45.37
-0.17 | 4.8735 | 16.63 | 58.24
-0.16 | 6.5345 | 22.151 | 74.96
-0.15 | 8.818 | 29.09 | 97.05
-0.14 | 11.727 | 38.26 | 123.565
-0.13 | 15.659 | 49.415 | 151.135
-0.12 | 20.726 | 63.215 | 183.25
-0.11 | 26.98 | 80.3 | 224.9
-0.1 | 35.32 | 102.4 | 268.8
-0.09 | 45.87 | 128.925 | 314.55
-0.08 | 58.57 | 157.91 | 359.35
-0.07 | 73.925 | 193.35 | 409.55
-0.06 | 93.435 | 231.25 | 465.4
-0.05 | 113.98 | 273.75 | 520.5
-0.04 | 139.34 | 324.55 | 567.7
-0.03 | 169.3 | 374.2 | 617.7
-0.02 | 201.35 | 423.8 | 675.05
-0.01 | 235.1 | 481.35 | 728.05
0 | 270.75 | 535.8 | 777.75
0.01 | 307.2 | 580.75 | 816.5
0.02 | 342.7 | 637.5 | 857.5
0.03 | 378 | 681.95 | 902.5
0.04 | 405.7 | 727.3 | 940.5
0.05 | 434.75 | 772.5 | 972
0.06 | 465.85 | 817 | 1012
0.07 | 487.25 | 863 | 1037.5
0.08 | 502.3 | 890 | 1061.5
0.09 | 512.8 | 924.5 | 1089.5
0.1 | 515.2 | 947 | 1114
0.11 | 516.6 | 984 | 1149
0.12 | 520 | 1018 | 1151
0.13 | 517 | 1032 | 1158
0.14 | 511.5 | 1047.5 | 1183.5
0.15 | 504.5 | 1072 | 1197
0.16 | 484 | 1089.5 | 1211
0.17 | 453.5 | 1098 | 1209.5
0.18 | 438 | 1119 | 1211.5
0.19 | 431 | 1118.5 | 1224
0.2 | 420 | 1134.5 | 1232
0.21 | 399.5 | 1155 | 1225.5
0.22 | 376.5 | 1146 | 1229.5
0.23 | 354.5 | 1151.5 | 1234
0.24 | 316 | 1153 | 1229
0.25 | 307.5 | 1154 | 1235.5
0.26 | 301.5 | 1159.5 | 1212
0.27 | 283.5 | 1151 | 1204
0.28 | 276.5 | 1139 | 1213.5
0.29 | 241.5 | 1140 | 1209
0.3 | 220 | 1143 | 1202.5
0.31 | 215.5 | 1130.5 | 1179
0.32 | 215 | 1118.5 | 1169
0.33 | 210 | 1095.5 | 1164.5
0.34 | 181.5 | 1090.5 | 1148.5
0.35 | 156.5 | 1091 | 1126.5
0.36 | 156.5 | 1070 | 1120.5
0.37 | 165.5 | 1052.5 | 1113
0.38 | 146.5 | 1025.5 | 1083.5
0.39 | 129 | 1008 | 1067.5
0.4 | 114 | 995.5 | 1045.5
0.41 | 114 | 974 | 1031
0.42 | 128.5 | 949.5 | 1018.5
0.43 | 111.5 | 923 | 992.5
0.44 | 89 | 901 | 976
0.45 | 82.5 | 879 | 944
0.46 | 97 | 848 | 919
0.47 | 106 | 814 | 905
0.48 | 89 | 792 | 875
0.49 | 59.5 | 771.5 | 865
0.5 | 42 | 760 | 870