## IDS-VDS Characteristic (mA-mm)
VGS (V) | VDS = 0.100 V | VDS = 0.500 V | VDS = 0.900 V
-0.75 | 0.0006852 | 0.0029314 | 0.010021
-0.74 | 0.0006586 | 0.0028676 | 0.009688
-0.73 | 0.0006292 | 0.0027656 | 0.009469
-0.72 | 0.0006024 | 0.0026752 | 0.009269
-0.71 | 0.0005742 | 0.002583 | 0.008989
-0.7 | 0.000553 | 0.0024958 | 0.008696
-0.69 | 0.0005251 | 0.0024025 | 0.008528
-0.68 | 0.0005067 | 0.002326 | 0.008224
-0.67 | 0.00048593 | 0.0022513 | 0.007964
-0.66 | 0.00046135 | 0.0021689 | 0.007776
-0.65 | 0.00043854 | 0.0020911 | 0.007558
-0.64 | 0.00042211 | 0.002021 | 0.007318
-0.63 | 0.00040215 | 0.0019477 | 0.007093
-0.62 | 0.00038365 | 0.0018883 | 0.006911
-0.61 | 0.00036543 | 0.0018249 | 0.006653
-0.6 | 0.00035107 | 0.0017556 | 0.006475
-0.59 | 0.00033098 | 0.001673 | 0.006279
-0.58 | 0.00031762 | 0.0016313 | 0.006087
-0.57 | 0.00030302 | 0.0015799 | 0.005947
-0.56 | 0.0002898 | 0.0015072 | 0.005787
-0.55 | 0.0002736 | 0.0014598 | 0.005612
-0.54 | 0.00026184 | 0.0014077 | 0.005415
-0.53 | 0.00024853 | 0.001363 | 0.005274
-0.52 | 0.00023736 | 0.0013181 | 0.005131
-0.51 | 0.00022816 | 0.0012635 | 0.0050102
-0.5 | 0.00021727 | 0.0012228 | 0.0048373
-0.49 | 0.00020982 | 0.0011875 | 0.0047358
-0.48 | 0.00020051 | 0.0011473 | 0.0045831
-0.47 | 0.00019196 | 0.0011193 | 0.0045087
-0.46 | 0.00018715 | 0.0010888 | 0.0043796
-0.45 | 0.00018526 | 0.0010661 | 0.0042959
-0.44 | 0.00018432 | 0.0010578 | 0.0042829
-0.43 | 0.00018518 | 0.0010591 | 0.0042878
-0.42 | 0.00019237 | 0.0010728 | 0.0043533
-0.41 | 0.00020404 | 0.0011194 | 0.0044746
-0.4 | 0.00022419 | 0.0011756 | 0.0046806
-0.39 | 0.00025565 | 0.0012803 | 0.0050267
-0.38 | 0.00029881 | 0.0014353 | 0.0055659
-0.37 | 0.00036499 | 0.0016589 | 0.006436
-0.36 | 0.00045678 | 0.0019857 | 0.007617
-0.35 | 0.0005974 | 0.002434 | 0.009253
-0.34 | 0.0007815 | 0.0030947 | 0.011671
-0.33 | 0.0010397 | 0.0039915 | 0.015016
-0.32 | 0.0013978 | 0.0052727 | 0.01984
-0.31 | 0.001889 | 0.007162 | 0.026442
-0.3 | 0.00257 | 0.009649 | 0.035916
-0.29 | 0.0035162 | 0.013065 | 0.048888
-0.28 | 0.0048105 | 0.017765 | 0.06736
-0.27 | 0.007002 | 0.024295 | 0.09202
-0.26 | 0.009527 | 0.033264 | 0.1259
-0.25 | 0.01304 | 0.045628 | 0.17299
-0.24 | 0.017806 | 0.06317 | 0.23616
-0.23 | 0.024385 | 0.08624 | 0.32132
-0.22 | 0.033236 | 0.1175 | 0.43929
-0.21 | 0.045361 | 0.15933 | 0.5969
-0.2 | 0.06365 | 0.21582 | 0.8079
-0.19 | 0.08605 | 0.29252 | 1.0896
-0.18 | 0.11724 | 0.39585 | 1.4629
-0.17 | 0.15826 | 0.53256 | 1.9429
-0.16 | 0.21361 | 0.7151 | 2.5735
-0.15 | 0.28802 | 0.9543 | 3.3973
-0.14 | 0.38723 | 1.2717 | 4.4221
-0.13 | 0.51919 | 1.6828 | 5.735
-0.12 | 0.694 | 2.2128 | 7.351
-0.11 | 0.9263 | 2.897 | 9.297
-0.1 | 1.2254 | 3.7682 | 11.714
-0.09 | 1.6228 | 4.8822 | 14.506
-0.08 | 2.1218 | 6.23 | 17.789
-0.07 | 2.7639 | 7.914 | 21.558
-0.06 | 3.5697 | 9.969 | 25.875
-0.05 | 4.5864 | 12.433 | 30.713
-0.04 | 5.79 | 15.34 | 36.001
-0.03 | 7.268 | 18.733 | 41.943
-0.02 | 9.079 | 22.656 | 48.335
-0.01 | 11.198 | 27.058 | 55.203
0 | 13.693 | 32.097 | 62.75
0.01 | 16.535 | 37.517 | 70.61
0.02 | 19.656 | 43.549 | 78.83
0.03 | 23.221 | 50.1 | 87.68
0.04 | 27.086 | 57.04 | 96.88
0.05 | 31.27 | 64.55 | 106.37
0.06 | 35.701 | 72.42 | 116.09
0.07 | 40.444 | 80.79 | 126.41
0.08 | 45.282 | 89.46 | 136.91
0.09 | 50.269 | 98.41 | 147.65
0.1 | 55.401 | 107.85 | 158.77
0.11 | 60.35 | 117.49 | 169.71
0.12 | 65.66 | 127.45 | 181.34
0.13 | 70.95 | 137.51 | 192.96
0.14 | 76.06 | 147.99 | 204.56
0.15 | 81.03 | 158.52 | 216.51
0.16 | 85.95 | 169.4 | 228.49
0.17 | 90.63 | 180.4 | 240.55
0.18 | 95.35 | 191.24 | 252.65
0.19 | 99.75 | 202.5 | 264.78
0.2 | 103.99 | 213.76 | 276.96
0.21 | 108.05 | 225.27 | 289.45
0.22 | 111.76 | 236.82 | 301.67
0.23 | 115.45 | 248.15 | 313.99
0.24 | 118.91 | 259.7 | 326.33
0.25 | 122.32 | 271.29 | 338.45
0.26 | 125.38 | 282.83 | 350.79
0.27 | 128.45 | 294.22 | 362.99
0.28 | 130.92 | 305.81 | 375.1
0.29 | 133.48 | 317.26 | 387.16
0.3 | 135.95 | 328.74 | 399.17
0.31 | 138.25 | 340.01 | 411.09
0.32 | 140.68 | 351.08 | 422.84
0.33 | 142.46 | 362.37 | 434.65
0.34 | 144.24 | 373.46 | 446.04
0.35 | 146.06 | 384.3 | 457.53
0.36 | 147.87 | 395.01 | 468.79
0.37 | 149.57 | 405.62 | 480.03
0.38 | 150.85 | 416.12 | 490.98
0.39 | 152.16 | 426.38 | 501.62
0.4 | 153.63 | 436.35 | 512.29
0.41 | 155.08 | 446.11 | 522.78
0.42 | 156.01 | 455.84 | 533.04
0.43 | 157.03 | 465.25 | 543.25
0.44 | 158.03 | 474.43 | 552.93
0.45 | 159.07 | 483.35 | 562.57
0.46 | 160.39 | 491.91 | 571.9
0.47 | 160.91 | 500.27 | 581.2
0.48 | 161.66 | 508.44 | 590
0.49 | 162.54 | 516.24 | 598.8
0.5 | 163.43 | 523.74 | 607

## Tranconductance (mS-mm)
VGS (V) | VDS = 0.100 V | VDS = 0.500 V | VDS = 0.900 V
-0.75 | -0.00266 | -0.00638 | -0.0333
-0.74 | -0.0028 | -0.00829 | -0.0276
-0.73 | -0.00281 | -0.00962 | -0.02095
-0.72 | -0.00275 | -0.00913 | -0.024
-0.71 | -0.00247 | -0.00897 | -0.02865
-0.7 | -0.002455 | -0.009025 | -0.02305
-0.69 | -0.002315 | -0.00849 | -0.0236
-0.68 | -0.0019585 | -0.00756 | -0.0282
-0.67 | -0.0022675 | -0.007855 | -0.0224
-0.66 | -0.0023695 | -0.00801 | -0.0203
-0.65 | -0.001962 | -0.007395 | -0.0229
-0.64 | -0.0018195 | -0.00717 | -0.02325
-0.63 | -0.001923 | -0.006635 | -0.02035
-0.62 | -0.001836 | -0.00614 | -0.022
-0.61 | -0.001629 | -0.006635 | -0.0218
-0.6 | -0.0017225 | -0.007595 | -0.0187
-0.59 | -0.0016725 | -0.006215 | -0.0194
-0.58 | -0.001398 | -0.004655 | -0.0166
-0.57 | -0.001391 | -0.006205 | -0.015
-0.56 | -0.001471 | -0.006005 | -0.01675
-0.55 | -0.001398 | -0.004975 | -0.0186
-0.54 | -0.0012535 | -0.00484 | -0.0169
-0.53 | -0.001224 | -0.00448 | -0.0142
-0.52 | -0.0010185 | -0.004975 | -0.01319
-0.51 | -0.0010045 | -0.004765 | -0.014685
-0.5 | -0.000917 | -0.0038 | -0.01372
-0.49 | -0.000838 | -0.003775 | -0.01271
-0.48 | -0.000893 | -0.00341 | -0.011355
-0.47 | -0.000668 | -0.002925 | -0.010175
-0.46 | -0.000335 | -0.00266 | -0.01064
-0.45 | -0.0001415 | -0.00155 | -0.004835
-0.44 | -4e-06 | -0.00035 | -0.000405
-0.43 | 0.0004025 | 0.00075 | 0.00352
-0.42 | 0.000943 | 0.003015 | 0.00934
-0.41 | 0.001591 | 0.00514 | 0.016365
-0.4 | 0.0025805 | 0.008045 | 0.027605
-0.39 | 0.003731 | 0.012985 | 0.044265
-0.38 | 0.005467 | 0.01893 | 0.070465
-0.37 | 0.0078985 | 0.02752 | 0.102555
-0.36 | 0.0116205 | 0.038755 | 0.14085
-0.35 | 0.016236 | 0.05545 | 0.2027
-0.34 | 0.022115 | 0.077875 | 0.28815
-0.33 | 0.030815 | 0.1089 | 0.40845
-0.32 | 0.042465 | 0.158525 | 0.5713
-0.31 | 0.05861 | 0.218815 | 0.8038
-0.3 | 0.08136 | 0.29515 | 1.1223
-0.29 | 0.112025 | 0.4058 | 1.5722
-0.28 | 0.17429 | 0.5615 | 2.1566
-0.27 | 0.235825 | 0.77495 | 2.927
-0.26 | 0.3019 | 1.06665 | 4.0485
-0.25 | 0.41395 | 1.4953 | 5.513
-0.24 | 0.56725 | 2.0306 | 7.4165
-0.23 | 0.7715 | 2.7165 | 10.1565
-0.22 | 1.0488 | 3.6545 | 13.779
-0.21 | 1.5207 | 4.916 | 18.4305
-0.2 | 2.03445 | 6.6595 | 24.635
-0.19 | 2.6795 | 9.0015 | 32.75
-0.18 | 3.6105 | 12.002 | 42.665
-0.17 | 4.8185 | 15.9625 | 55.53
-0.16 | 6.488 | 21.087 | 72.72
-0.15 | 8.681 | 27.83 | 92.43
-0.14 | 11.5585 | 36.425 | 116.885
-0.13 | 15.3385 | 47.055 | 146.445
-0.12 | 20.3555 | 60.71 | 178.1
-0.11 | 26.57 | 77.77 | 218.15
-0.1 | 34.825 | 99.26 | 260.45
-0.09 | 44.82 | 123.09 | 303.75
-0.08 | 57.055 | 151.59 | 352.6
-0.07 | 72.395 | 186.95 | 404.3
-0.06 | 91.125 | 225.95 | 457.75
-0.05 | 111.015 | 268.55 | 506.3
-0.04 | 134.08 | 315 | 561.5
-0.03 | 164.45 | 365.8 | 616.7
-0.02 | 196.5 | 416.25 | 663
-0.01 | 230.7 | 472.05 | 720.75
0 | 266.85 | 522.95 | 770.35
0.01 | 298.15 | 572.6 | 804
0.02 | 334.3 | 629.15 | 853.5
0.03 | 371.5 | 674.55 | 902.5
0.04 | 402.45 | 722.5 | 934.5
0.05 | 430.75 | 769 | 960.5
0.06 | 458.7 | 812 | 1002
0.07 | 479.05 | 852 | 1041
0.08 | 491.25 | 881 | 1062
0.09 | 505.95 | 919.5 | 1093
0.1 | 504.05 | 954 | 1103
0.11 | 512.95 | 980 | 1128.5
0.12 | 530 | 1001 | 1162.5
0.13 | 520 | 1027 | 1161
0.14 | 504 | 1050.5 | 1177.5
0.15 | 494.5 | 1070.5 | 1196.5
0.16 | 480 | 1094 | 1202
0.17 | 470 | 1092 | 1208
0.18 | 456 | 1105 | 1211.5
0.19 | 432 | 1126 | 1215.5
0.2 | 415 | 1138.5 | 1233.5
0.21 | 388.5 | 1153 | 1235.5
0.22 | 370 | 1144 | 1227
0.23 | 357.5 | 1144 | 1233
0.24 | 343.5 | 1157 | 1223
0.25 | 323.5 | 1156.5 | 1223
0.26 | 306.5 | 1146.5 | 1227
0.27 | 277 | 1149 | 1215.5
0.28 | 251.5 | 1152 | 1208.5
0.29 | 251.5 | 1146.5 | 1203.5
0.3 | 238.5 | 1137.5 | 1196.5
0.31 | 236.5 | 1117 | 1183.5
0.32 | 210.5 | 1118 | 1178
0.33 | 178 | 1119 | 1160
0.34 | 180 | 1096.5 | 1144
0.35 | 181.5 | 1077.5 | 1137.5
0.36 | 175.5 | 1066 | 1125
0.37 | 149 | 1055.5 | 1109.5
0.38 | 129.5 | 1038 | 1079.5
0.39 | 139 | 1011.5 | 1065.5
0.4 | 146 | 986.5 | 1058
0.41 | 119 | 974.5 | 1037.5
0.42 | 97.5 | 957 | 1023.5
0.43 | 101 | 929.5 | 994.5
0.44 | 102 | 905 | 966
0.45 | 118 | 874 | 948.5
0.46 | 92 | 846 | 931.5
0.47 | 63.5 | 826.5 | 905
0.48 | 81.5 | 798.5 | 880
0.49 | 88.5 | 765 | 850
0.5 | 89 | 750 | 820