## IDS-VDS Characteristic (mA-mm)
VGS (V) | VDS = 0.100 V | VDS = 0.500 V | VDS = 0.900 V
-0.75 | 0.000622 | 0.0027636 | 0.009462
-0.74 | 0.0006016 | 0.0026719 | 0.009166
-0.73 | 0.0005734 | 0.0025842 | 0.008983
-0.72 | 0.0005522 | 0.0025149 | 0.008707
-0.71 | 0.0005275 | 0.0024239 | 0.008483
-0.7 | 0.0005002 | 0.0023243 | 0.008219
-0.69 | 0.00048183 | 0.0022407 | 0.007995
-0.68 | 0.00046061 | 0.0021809 | 0.007765
-0.67 | 0.0004384 | 0.0020909 | 0.007547
-0.66 | 0.00041828 | 0.0020215 | 0.007384
-0.65 | 0.0004033 | 0.0019651 | 0.007104
-0.64 | 0.00038422 | 0.0019017 | 0.006881
-0.63 | 0.0003668 | 0.0018284 | 0.006689
-0.62 | 0.00035009 | 0.0017561 | 0.006506
-0.61 | 0.00033365 | 0.001685 | 0.006304
-0.6 | 0.0003186 | 0.0016337 | 0.006098
-0.59 | 0.00030337 | 0.0015818 | 0.005937
-0.58 | 0.00028893 | 0.0015202 | 0.005763
-0.57 | 0.00027754 | 0.0014661 | 0.005559
-0.56 | 0.00026522 | 0.0014155 | 0.005399
-0.55 | 0.00025217 | 0.0013663 | 0.005246
-0.54 | 0.00023843 | 0.0013091 | 0.005108
-0.53 | 0.00022855 | 0.0012744 | 0.0049274
-0.52 | 0.00021735 | 0.0012307 | 0.0048114
-0.51 | 0.00020931 | 0.0011873 | 0.0046686
-0.5 | 0.00019772 | 0.0011475 | 0.0045268
-0.49 | 0.00019064 | 0.001118 | 0.0043882
-0.48 | 0.00018405 | 0.0010819 | 0.0042821
-0.47 | 0.00017687 | 0.0010452 | 0.0041698
-0.46 | 0.00017289 | 0.0010239 | 0.0040804
-0.45 | 0.00016934 | 0.0010053 | 0.0040284
-0.44 | 0.00016791 | 0.000992 | 0.0039865
-0.43 | 0.00017108 | 0.0009955 | 0.0039925
-0.42 | 0.0001788 | 0.0010144 | 0.0040433
-0.41 | 0.00019116 | 0.0010436 | 0.0041581
-0.4 | 0.00021144 | 0.0011022 | 0.0043771
-0.39 | 0.00024196 | 0.0012057 | 0.0047199
-0.38 | 0.00028794 | 0.0013551 | 0.0052703
-0.37 | 0.00035305 | 0.0015782 | 0.006147
-0.36 | 0.00044548 | 0.001901 | 0.007253
-0.35 | 0.0005817 | 0.0023483 | 0.008891
-0.34 | 0.0007658 | 0.0030019 | 0.011259
-0.33 | 0.0010214 | 0.0038842 | 0.014553
-0.32 | 0.0013684 | 0.0051158 | 0.019182
-0.31 | 0.001854 | 0.007008 | 0.025761
-0.3 | 0.0025289 | 0.009424 | 0.034807
-0.29 | 0.0034605 | 0.012794 | 0.047663
-0.28 | 0.0047417 | 0.017468 | 0.06546
-0.27 | 0.006939 | 0.023941 | 0.08963
-0.26 | 0.009471 | 0.032625 | 0.12283
-0.25 | 0.01294 | 0.04464 | 0.16902
-0.24 | 0.017694 | 0.06216 | 0.23097
-0.23 | 0.024221 | 0.08494 | 0.31669
-0.22 | 0.033046 | 0.11498 | 0.42779
-0.21 | 0.044895 | 0.15636 | 0.5814
-0.2 | 0.06323 | 0.21287 | 0.7909
-0.19 | 0.08583 | 0.28868 | 1.0645
-0.18 | 0.11696 | 0.39013 | 1.4272
-0.17 | 0.15741 | 0.5247 | 1.9074
-0.16 | 0.21334 | 0.7071 | 2.5289
-0.15 | 0.28747 | 0.9398 | 3.3353
-0.14 | 0.38628 | 1.2568 | 4.3593
-0.13 | 0.51937 | 1.6638 | 5.6478
-0.12 | 0.693 | 2.1891 | 7.265
-0.11 | 0.9265 | 2.8701 | 9.199
-0.1 | 1.2248 | 3.7332 | 11.548
-0.09 | 1.6256 | 4.8297 | 14.404
-0.08 | 2.1256 | 6.204 | 17.625
-0.07 | 2.7667 | 7.89 | 21.412
-0.06 | 3.5762 | 9.895 | 25.64
-0.05 | 4.6009 | 12.38 | 30.508
-0.04 | 5.806 | 15.269 | 35.873
-0.03 | 7.307 | 18.663 | 41.645
-0.02 | 9.125 | 22.578 | 48.07
-0.01 | 11.233 | 26.97 | 54.98
0 | 13.754 | 32.024 | 62.47
0.01 | 16.571 | 37.543 | 70.39
0.02 | 19.709 | 43.526 | 78.68
0.03 | 23.281 | 50.022 | 87.41
0.04 | 27.181 | 57.1 | 96.63
0.05 | 31.383 | 64.64 | 106.13
0.06 | 35.837 | 72.42 | 116.02
0.07 | 40.583 | 80.87 | 126.41
0.08 | 45.43 | 89.61 | 136.76
0.09 | 50.515 | 98.68 | 147.62
0.1 | 55.679 | 108.05 | 158.59
0.11 | 60.75 | 117.59 | 169.86
0.12 | 66.06 | 127.66 | 181.38
0.13 | 71.31 | 137.95 | 192.96
0.14 | 76.35 | 148.27 | 204.75
0.15 | 81.37 | 158.83 | 216.59
0.16 | 86.27 | 169.73 | 228.67
0.17 | 91.08 | 180.68 | 240.56
0.18 | 95.79 | 191.76 | 252.85
0.19 | 100.22 | 203.01 | 265.11
0.2 | 104.39 | 214.16 | 277.43
0.21 | 108.4 | 225.82 | 289.93
0.22 | 112.16 | 237.28 | 302.12
0.23 | 115.87 | 248.79 | 314.48
0.24 | 119.51 | 260.47 | 326.73
0.25 | 122.86 | 271.99 | 339.24
0.26 | 125.85 | 283.62 | 351.45
0.27 | 128.69 | 295.15 | 363.75
0.28 | 131.28 | 306.69 | 375.85
0.29 | 134.08 | 318.11 | 388
0.3 | 136.57 | 329.57 | 400.14
0.31 | 138.95 | 341.01 | 411.99
0.32 | 141.04 | 352.31 | 423.89
0.33 | 142.78 | 363.56 | 435.61
0.34 | 144.82 | 374.44 | 447.21
0.35 | 146.66 | 385.4 | 458.79
0.36 | 148.4 | 396.21 | 469.98
0.37 | 149.85 | 407.01 | 481.28
0.38 | 151.31 | 417.55 | 492.26
0.39 | 152.82 | 427.58 | 503.09
0.4 | 154.27 | 437.7 | 513.79
0.41 | 155.38 | 447.63 | 524.23
0.42 | 156.49 | 457.4 | 534.59
0.43 | 157.67 | 466.78 | 544.69
0.44 | 158.77 | 475.91 | 554.59
0.45 | 159.79 | 484.83 | 564.2
0.46 | 160.59 | 493.65 | 573.6
0.47 | 161.24 | 502.07 | 582.6
0.48 | 162.46 | 510.08 | 591.7
0.49 | 163.25 | 517.87 | 600.6
0.5 | 163.88 | 525.53 | 609

## Tranconductance (mS-mm)
VGS (V) | VDS = 0.100 V | VDS = 0.500 V | VDS = 0.900 V
-0.75 | -0.00204 | -0.00917 | -0.0296
-0.74 | -0.00243 | -0.00897 | -0.02395
-0.73 | -0.00247 | -0.00785 | -0.02295
-0.72 | -0.002295 | -0.008015 | -0.025
-0.71 | -0.0026 | -0.00953 | -0.0244
-0.7 | -0.0022835 | -0.00916 | -0.0244
-0.69 | -0.0019795 | -0.00717 | -0.0227
-0.68 | -0.0021715 | -0.00749 | -0.0224
-0.67 | -0.0021165 | -0.00797 | -0.01905
-0.66 | -0.001755 | -0.00629 | -0.02215
-0.65 | -0.001703 | -0.00599 | -0.02515
-0.64 | -0.001825 | -0.006835 | -0.02075
-0.63 | -0.0017065 | -0.00728 | -0.01875
-0.62 | -0.0016575 | -0.00717 | -0.01925
-0.61 | -0.0015745 | -0.00612 | -0.0204
-0.6 | -0.001514 | -0.00516 | -0.01835
-0.59 | -0.0014835 | -0.005675 | -0.01675
-0.58 | -0.0012915 | -0.005785 | -0.0189
-0.57 | -0.0011855 | -0.005235 | -0.0182
-0.56 | -0.0012685 | -0.00499 | -0.01565
-0.55 | -0.0013395 | -0.00532 | -0.01455
-0.54 | -0.001181 | -0.004595 | -0.01593
-0.53 | -0.001054 | -0.00392 | -0.01483
-0.52 | -0.000962 | -0.004355 | -0.01294
-0.51 | -0.0009815 | -0.00416 | -0.01423
-0.5 | -0.0009335 | -0.003465 | -0.01402
-0.49 | -0.0006835 | -0.00328 | -0.012235
-0.48 | -0.0006885 | -0.00364 | -0.01092
-0.47 | -0.000558 | -0.0029 | -0.010085
-0.46 | -0.0003765 | -0.001995 | -0.00707
-0.45 | -0.000249 | -0.001595 | -0.004695
-0.44 | 8.7e-05 | -0.00049 | -0.001795
-0.43 | 0.0005445 | 0.00112 | 0.00284
-0.42 | 0.001004 | 0.002405 | 0.00828
-0.41 | 0.001632 | 0.00439 | 0.01669
-0.4 | 0.00254 | 0.008105 | 0.02809
-0.39 | 0.003825 | 0.012645 | 0.04466
-0.38 | 0.0055545 | 0.018625 | 0.071355
-0.37 | 0.007877 | 0.027295 | 0.099135
-0.36 | 0.0114325 | 0.038505 | 0.1372
-0.35 | 0.016016 | 0.055045 | 0.2003
-0.34 | 0.021985 | 0.076795 | 0.2831
-0.33 | 0.03013 | 0.105695 | 0.39615
-0.32 | 0.04163 | 0.15619 | 0.5604
-0.31 | 0.058025 | 0.21541 | 0.78125
-0.3 | 0.080325 | 0.2893 | 1.0951
-0.29 | 0.11064 | 0.4022 | 1.53265
-0.28 | 0.173925 | 0.55735 | 2.09835
-0.27 | 0.236465 | 0.75785 | 2.8685
-0.26 | 0.30005 | 1.03495 | 3.9695
-0.25 | 0.41115 | 1.47675 | 5.407
-0.24 | 0.56405 | 2.015 | 7.3835
-0.23 | 0.7676 | 2.641 | 9.841
-0.22 | 1.0337 | 3.571 | 13.2355
-0.21 | 1.5092 | 4.8945 | 18.1555
-0.2 | 2.04675 | 6.616 | 24.155
-0.19 | 2.6865 | 8.863 | 31.815
-0.18 | 3.579 | 11.801 | 42.145
-0.17 | 4.819 | 15.8485 | 55.085
-0.16 | 6.503 | 20.755 | 71.395
-0.15 | 8.647 | 27.485 | 91.52
-0.14 | 11.595 | 36.2 | 115.625
-0.13 | 15.336 | 46.615 | 145.285
-0.12 | 20.3565 | 60.315 | 177.56
-0.11 | 26.59 | 77.205 | 214.15
-0.1 | 34.955 | 97.98 | 260.25
-0.09 | 45.04 | 123.54 | 303.85
-0.08 | 57.055 | 153.015 | 350.4
-0.07 | 72.53 | 184.55 | 400.75
-0.06 | 91.71 | 224.5 | 454.8
-0.05 | 111.49 | 268.7 | 511.65
-0.04 | 135.305 | 314.15 | 556.85
-0.03 | 165.95 | 365.45 | 609.85
-0.02 | 196.3 | 415.35 | 666.75
-0.01 | 231.45 | 472.3 | 720
0 | 266.9 | 528.65 | 770.5
0.01 | 297.75 | 575.1 | 810.5
0.02 | 335.5 | 623.95 | 851
0.03 | 373.6 | 678.7 | 897.5
0.04 | 405.1 | 730.9 | 936
0.05 | 432.8 | 766 | 969.5
0.06 | 460 | 811.5 | 1014
0.07 | 479.65 | 859.5 | 1037
0.08 | 496.6 | 890.5 | 1060.5
0.09 | 512.45 | 922 | 1091.5
0.1 | 511.75 | 945.5 | 1112
0.11 | 519.05 | 980.5 | 1139.5
0.12 | 528 | 1018 | 1155
0.13 | 514.5 | 1030.5 | 1168.5
0.14 | 503 | 1044 | 1181.5
0.15 | 496 | 1073 | 1196
0.16 | 485.5 | 1092.5 | 1198.5
0.17 | 476 | 1101.5 | 1209
0.18 | 457 | 1116.5 | 1227.5
0.19 | 430 | 1120 | 1229
0.2 | 409 | 1140.5 | 1241
0.21 | 388.5 | 1156 | 1234.5
0.22 | 373.5 | 1148.5 | 1227.5
0.23 | 367.5 | 1159.5 | 1230.5
0.24 | 349.5 | 1160 | 1238
0.25 | 317 | 1157.5 | 1236
0.26 | 291.5 | 1158 | 1225.5
0.27 | 271.5 | 1153.5 | 1220
0.28 | 269.5 | 1148 | 1212.5
0.29 | 264.5 | 1144 | 1214.5
0.3 | 243.5 | 1145 | 1199.5
0.31 | 223.5 | 1137 | 1187.5
0.32 | 191.5 | 1127.5 | 1181
0.33 | 189 | 1106.5 | 1166
0.34 | 194 | 1092 | 1159
0.35 | 179 | 1088.5 | 1138.5
0.36 | 159.5 | 1080.5 | 1124.5
0.37 | 145.5 | 1067 | 1114
0.38 | 148.5 | 1028.5 | 1090.5
0.39 | 148 | 1007.5 | 1076.5
0.4 | 128 | 1002.5 | 1057
0.41 | 111 | 985 | 1040
0.42 | 114.5 | 957.5 | 1023
0.43 | 114 | 925.5 | 1000
0.44 | 106 | 902.5 | 975.5
0.45 | 91 | 887 | 950.5
0.46 | 72.5 | 862 | 920
0.47 | 93.5 | 821.5 | 905
0.48 | 100.5 | 790 | 900
0.49 | 71 | 772.5 | 865
0.5 | 63 | 766 | 840