## IDS-VDS Characteristic (mA-mm)
VGS (V) | VDS = 0.100 V | VDS = 0.500 V | VDS = 0.900 V
-0.75 | 0.0006687 | 0.0029314 | 0.009839
-0.74 | 0.0006423 | 0.0028488 | 0.009532
-0.73 | 0.0006139 | 0.0027276 | 0.009288
-0.72 | 0.0005857 | 0.0026267 | 0.008991
-0.71 | 0.0005668 | 0.0025431 | 0.008768
-0.7 | 0.0005388 | 0.0024513 | 0.008537
-0.69 | 0.0005147 | 0.0023701 | 0.008301
-0.68 | 0.0004953 | 0.0022898 | 0.008058
-0.67 | 0.00047426 | 0.0022198 | 0.007808
-0.66 | 0.00045125 | 0.0021416 | 0.007598
-0.65 | 0.00043248 | 0.0020739 | 0.007381
-0.64 | 0.0004146 | 0.0019994 | 0.007189
-0.63 | 0.00039527 | 0.0019242 | 0.006907
-0.62 | 0.00037825 | 0.0018587 | 0.00673
-0.61 | 0.00035844 | 0.0017902 | 0.006517
-0.6 | 0.00034327 | 0.0017286 | 0.006371
-0.59 | 0.00032784 | 0.0016721 | 0.006156
-0.58 | 0.00031502 | 0.0016122 | 0.005979
-0.57 | 0.00029819 | 0.00156 | 0.00577
-0.56 | 0.00028347 | 0.0015064 | 0.005606
-0.55 | 0.00026955 | 0.0014492 | 0.005428
-0.54 | 0.00025712 | 0.0013938 | 0.005286
-0.53 | 0.00024648 | 0.0013303 | 0.005131
-0.52 | 0.00023359 | 0.0012916 | 0.0050052
-0.51 | 0.00022367 | 0.0012402 | 0.004828
-0.5 | 0.00021339 | 0.0012025 | 0.0046787
-0.49 | 0.00020623 | 0.0011644 | 0.0045634
-0.48 | 0.000197 | 0.0011271 | 0.0044549
-0.47 | 0.00019091 | 0.0010991 | 0.0043559
-0.46 | 0.00018651 | 0.0010792 | 0.0042829
-0.45 | 0.00018337 | 0.0010579 | 0.0042051
-0.44 | 0.00018035 | 0.0010464 | 0.0041578
-0.43 | 0.00018337 | 0.0010467 | 0.0041351
-0.42 | 0.0001905 | 0.0010654 | 0.0042056
-0.41 | 0.00020138 | 0.001096 | 0.0043184
-0.4 | 0.00022128 | 0.0011618 | 0.0045185
-0.39 | 0.00025079 | 0.0012561 | 0.0048761
-0.38 | 0.0002964 | 0.0014128 | 0.0054183
-0.37 | 0.0003617 | 0.0016284 | 0.006285
-0.36 | 0.00045312 | 0.0019445 | 0.007407
-0.35 | 0.0005952 | 0.002392 | 0.00907
-0.34 | 0.0007777 | 0.0030338 | 0.011464
-0.33 | 0.0010355 | 0.0039211 | 0.014756
-0.32 | 0.0013894 | 0.0051693 | 0.019491
-0.31 | 0.0018798 | 0.007039 | 0.025976
-0.3 | 0.0025664 | 0.009465 | 0.035176
-0.29 | 0.0034956 | 0.012803 | 0.048034
-0.28 | 0.0047943 | 0.017426 | 0.06608
-0.27 | 0.006985 | 0.023904 | 0.09081
-0.26 | 0.009549 | 0.03256 | 0.1242
-0.25 | 0.012981 | 0.044706 | 0.17059
-0.24 | 0.01777 | 0.06238 | 0.23317
-0.23 | 0.0243 | 0.08522 | 0.31926
-0.22 | 0.033206 | 0.11545 | 0.43226
-0.21 | 0.045143 | 0.15712 | 0.5888
-0.2 | 0.06337 | 0.21313 | 0.7986
-0.19 | 0.08578 | 0.28865 | 1.0733
-0.18 | 0.11688 | 0.39067 | 1.4482
-0.17 | 0.15771 | 0.52549 | 1.9334
-0.16 | 0.21317 | 0.7097 | 2.5542
-0.15 | 0.28644 | 0.9421 | 3.374
-0.14 | 0.38632 | 1.2585 | 4.4004
-0.13 | 0.51613 | 1.6677 | 5.6973
-0.12 | 0.6916 | 2.2023 | 7.302
-0.11 | 0.9208 | 2.8689 | 9.324
-0.1 | 1.2218 | 3.7429 | 11.676
-0.09 | 1.618 | 4.8562 | 14.502
-0.08 | 2.1222 | 6.204 | 17.819
-0.07 | 2.764 | 7.884 | 21.528
-0.06 | 3.5633 | 9.911 | 25.858
-0.05 | 4.5841 | 12.418 | 30.7
-0.04 | 5.8 | 15.289 | 36.001
-0.03 | 7.289 | 18.668 | 41.951
-0.02 | 9.097 | 22.524 | 48.299
-0.01 | 11.217 | 27.006 | 55.201
0 | 13.724 | 32.015 | 62.75
0.01 | 16.526 | 37.506 | 70.69
0.02 | 19.684 | 43.501 | 78.88
0.03 | 23.215 | 49.988 | 87.72
0.04 | 27.102 | 57.06 | 96.73
0.05 | 31.268 | 64.56 | 106.33
0.06 | 35.712 | 72.28 | 116.25
0.07 | 40.471 | 80.82 | 126.5
0.08 | 45.301 | 89.49 | 136.89
0.09 | 50.321 | 98.54 | 147.61
0.1 | 55.426 | 107.73 | 158.63
0.11 | 60.43 | 117.35 | 169.84
0.12 | 65.72 | 127.36 | 181.45
0.13 | 70.89 | 137.58 | 192.81
0.14 | 76.1 | 147.9 | 204.62
0.15 | 81.15 | 158.37 | 216.43
0.16 | 86.09 | 169.22 | 228.43
0.17 | 90.72 | 180.15 | 240.6
0.18 | 95.23 | 191.12 | 252.54
0.19 | 99.7 | 202.46 | 264.86
0.2 | 103.9 | 213.61 | 277.08
0.21 | 108.15 | 225.18 | 289.44
0.22 | 112 | 236.56 | 301.6
0.23 | 115.47 | 247.94 | 313.97
0.24 | 118.95 | 259.52 | 326.3
0.25 | 122.18 | 271.09 | 338.64
0.26 | 125.34 | 282.71 | 350.86
0.27 | 128.39 | 294.21 | 362.81
0.28 | 131.1 | 305.69 | 375.01
0.29 | 133.65 | 316.92 | 387.11
0.3 | 135.83 | 328.51 | 399.17
0.31 | 138.11 | 339.8 | 411.14
0.32 | 140.43 | 351.06 | 422.7
0.33 | 142.66 | 362.31 | 434.54
0.34 | 144.31 | 373.06 | 446.04
0.35 | 146.01 | 384.02 | 457.44
0.36 | 147.69 | 394.79 | 468.7
0.37 | 149.64 | 405.48 | 479.94
0.38 | 151.22 | 415.92 | 490.85
0.39 | 152.2 | 426.05 | 501.67
0.4 | 153.44 | 436.09 | 512.28
0.41 | 154.88 | 445.97 | 522.55
0.42 | 156.03 | 455.7 | 532.99
0.43 | 157.09 | 465.04 | 543.02
0.44 | 157.93 | 474.13 | 552.84
0.45 | 158.96 | 483.03 | 562.6
0.46 | 160.2 | 491.82 | 571.7
0.47 | 161.14 | 500.24 | 581.2
0.48 | 161.74 | 508.22 | 589.8
0.49 | 162.46 | 516 | 598.3
0.5 | 163.49 | 523.6 | 607.1

## Tranconductance (mS-mm)
VGS (V) | VDS = 0.100 V | VDS = 0.500 V | VDS = 0.900 V
-0.75 | -0.00264 | -0.00826 | -0.0307
-0.74 | -0.00274 | -0.01019 | -0.02755
-0.73 | -0.00283 | -0.011105 | -0.02705
-0.72 | -0.002355 | -0.009225 | -0.026
-0.71 | -0.002345 | -0.00877 | -0.0227
-0.7 | -0.002605 | -0.00865 | -0.02335
-0.69 | -0.002175 | -0.008075 | -0.02395
-0.68 | -0.002022 | -0.007515 | -0.02465
-0.67 | -0.0022025 | -0.00741 | -0.023
-0.66 | -0.002089 | -0.007295 | -0.02135
-0.65 | -0.0018325 | -0.00711 | -0.02045
-0.64 | -0.0018605 | -0.007485 | -0.0237
-0.63 | -0.0018175 | -0.007035 | -0.02295
-0.62 | -0.0018415 | -0.0067 | -0.0195
-0.61 | -0.001749 | -0.006505 | -0.01795
-0.6 | -0.00153 | -0.005905 | -0.01805
-0.59 | -0.0014125 | -0.00582 | -0.0196
-0.58 | -0.0014825 | -0.005605 | -0.0193
-0.57 | -0.0015775 | -0.00529 | -0.01865
-0.56 | -0.001432 | -0.00554 | -0.0171
-0.55 | -0.0013175 | -0.00563 | -0.016
-0.54 | -0.0011535 | -0.005945 | -0.01485
-0.53 | -0.0011765 | -0.00511 | -0.01404
-0.52 | -0.0011405 | -0.004505 | -0.01515
-0.51 | -0.00101 | -0.004455 | -0.016325
-0.5 | -0.000872 | -0.00379 | -0.01323
-0.49 | -0.0008195 | -0.00377 | -0.01119
-0.48 | -0.000766 | -0.003265 | -0.010375
-0.47 | -0.0005245 | -0.002395 | -0.0086
-0.46 | -0.000377 | -0.00206 | -0.00754
-0.45 | -0.000308 | -0.00164 | -0.006255
-0.44 | 0 | -0.00056 | -0.0035
-0.43 | 0.0005075 | 0.00095 | 0.00239
-0.42 | 0.0009005 | 0.002465 | 0.009165
-0.41 | 0.001539 | 0.00482 | 0.015645
-0.4 | 0.0024705 | 0.008005 | 0.027885
-0.39 | 0.003756 | 0.01255 | 0.04499
-0.38 | 0.0055455 | 0.018615 | 0.070445
-0.37 | 0.007836 | 0.026585 | 0.099435
-0.36 | 0.011675 | 0.03818 | 0.13925
-0.35 | 0.016229 | 0.054465 | 0.20285
-0.34 | 0.022015 | 0.076455 | 0.2843
-0.33 | 0.030585 | 0.106775 | 0.40135
-0.32 | 0.042215 | 0.155895 | 0.561
-0.31 | 0.05885 | 0.214785 | 0.78425
-0.3 | 0.08079 | 0.2882 | 1.1029
-0.29 | 0.111395 | 0.39805 | 1.5452
-0.28 | 0.17447 | 0.55505 | 2.1388
-0.27 | 0.237735 | 0.7567 | 2.906
-0.26 | 0.2998 | 1.0401 | 3.989
-0.25 | 0.41105 | 1.491 | 5.4485
-0.24 | 0.56595 | 2.0257 | 7.4335
-0.23 | 0.7718 | 2.6535 | 9.9545
-0.22 | 1.04215 | 3.595 | 13.477
-0.21 | 1.5082 | 4.884 | 18.317
-0.2 | 2.03185 | 6.5765 | 24.225
-0.19 | 2.6755 | 8.877 | 32.48
-0.18 | 3.5965 | 11.842 | 43.005
-0.17 | 4.8145 | 15.9515 | 55.3
-0.16 | 6.4365 | 20.8305 | 72.03
-0.15 | 8.6575 | 27.44 | 92.31
-0.14 | 11.4845 | 36.28 | 116.165
-0.13 | 15.264 | 47.19 | 145.08
-0.12 | 20.2335 | 60.06 | 181.335
-0.11 | 26.51 | 77.03 | 218.7
-0.1 | 34.86 | 99.365 | 258.9
-0.09 | 45.02 | 123.055 | 307.15
-0.08 | 57.3 | 151.39 | 351.3
-0.07 | 72.055 | 185.35 | 401.95
-0.06 | 91.005 | 226.7 | 458.6
-0.05 | 111.835 | 268.9 | 507.15
-0.04 | 135.245 | 312.5 | 562.55
-0.03 | 164.85 | 361.75 | 614.9
-0.02 | 196.4 | 416.9 | 662.5
-0.01 | 231.35 | 474.55 | 722.55
0 | 265.45 | 525 | 774.45
0.01 | 298 | 574.3 | 806.5
0.02 | 334.45 | 624.1 | 851.5
0.03 | 370.9 | 677.95 | 892.5
0.04 | 402.65 | 728.6 | 930.5
0.05 | 430.5 | 761 | 976
0.06 | 460.15 | 813 | 1008.5
0.07 | 479.45 | 860.5 | 1032
0.08 | 492.5 | 886 | 1055.5
0.09 | 506.25 | 912 | 1087
0.1 | 505.45 | 940.5 | 1111.5
0.11 | 514.7 | 981.5 | 1141
0.12 | 523 | 1011.5 | 1148.5
0.13 | 519 | 1027 | 1158.5
0.14 | 513 | 1039.5 | 1181
0.15 | 499.5 | 1066 | 1190.5
0.16 | 478.5 | 1089 | 1208.5
0.17 | 457 | 1095 | 1205.5
0.18 | 449 | 1115.5 | 1213
0.19 | 433.5 | 1124.5 | 1227
0.2 | 422.5 | 1136 | 1229
0.21 | 405 | 1147.5 | 1226
0.22 | 366 | 1138 | 1226.5
0.23 | 347.5 | 1148 | 1235
0.24 | 335.5 | 1157.5 | 1233.5
0.25 | 319.5 | 1159.5 | 1228
0.26 | 310.5 | 1156 | 1208.5
0.27 | 288 | 1149 | 1207.5
0.28 | 263 | 1135.5 | 1215
0.29 | 236.5 | 1141 | 1208
0.3 | 223 | 1144 | 1201.5
0.31 | 230 | 1127.5 | 1176.5
0.32 | 227.5 | 1125.5 | 1170
0.33 | 194 | 1100 | 1167
0.34 | 167.5 | 1085.5 | 1145
0.35 | 169 | 1086.5 | 1133
0.36 | 181.5 | 1073 | 1125
0.37 | 176.5 | 1056.5 | 1107.5
0.38 | 128 | 1028.5 | 1086.5
0.39 | 111 | 1008.5 | 1071.5
0.4 | 134 | 996 | 1044
0.41 | 129.5 | 980.5 | 1035.5
0.42 | 110.5 | 953.5 | 1023.5
0.43 | 95 | 921.5 | 992.5
0.44 | 93.5 | 899.5 | 979
0.45 | 113.5 | 884.5 | 943
0.46 | 109 | 860.5 | 930
0.47 | 77 | 820 | 905
0.48 | 66 | 788 | 855
0.49 | 87.5 | 769 | 865
0.5 | 103 | 760 | 880