## IDS-VDS Characteristic (mA-mm)
VGS (V) | VDS = 0.100 V | VDS = 0.500 V | VDS = 0.900 V
-0.75 | 0.0006773 | 0.0028758 | 0.009538
-0.74 | 0.0006395 | 0.0027727 | 0.009283
-0.73 | 0.0006146 | 0.0026847 | 0.009005
-0.72 | 0.0005868 | 0.0025991 | 0.008785
-0.71 | 0.0005642 | 0.0025249 | 0.008549
-0.7 | 0.00054 | 0.0024412 | 0.008275
-0.69 | 0.0005206 | 0.0023629 | 0.008023
-0.68 | 0.00049407 | 0.0022756 | 0.007826
-0.67 | 0.00047123 | 0.0021836 | 0.007621
-0.66 | 0.0004492 | 0.0020832 | 0.007393
-0.65 | 0.00042893 | 0.0020293 | 0.007171
-0.64 | 0.00041217 | 0.0019668 | 0.006958
-0.63 | 0.00039442 | 0.0018965 | 0.006797
-0.62 | 0.00037415 | 0.00183 | 0.006609
-0.61 | 0.00035458 | 0.0017565 | 0.006432
-0.6 | 0.00034031 | 0.0016841 | 0.006197
-0.59 | 0.00032583 | 0.0016185 | 0.00602
-0.58 | 0.00031218 | 0.0015742 | 0.005816
-0.57 | 0.00029615 | 0.0015181 | 0.005657
-0.56 | 0.00028305 | 0.0014674 | 0.005487
-0.55 | 0.00026952 | 0.0014129 | 0.005339
-0.54 | 0.00025765 | 0.0013642 | 0.005184
-0.53 | 0.00024512 | 0.001316 | 0.00502
-0.52 | 0.00023429 | 0.0012667 | 0.0048997
-0.51 | 0.00022437 | 0.0012228 | 0.0047621
-0.5 | 0.0002141 | 0.0011768 | 0.0046395
-0.49 | 0.00020519 | 0.0011379 | 0.0045215
-0.48 | 0.00019857 | 0.0011088 | 0.0043739
-0.47 | 0.00019058 | 0.0010819 | 0.0042847
-0.46 | 0.00018595 | 0.0010584 | 0.004206
-0.45 | 0.00018112 | 0.0010431 | 0.0041772
-0.44 | 0.00018097 | 0.0010334 | 0.0041408
-0.43 | 0.0001851 | 0.0010397 | 0.004138
-0.42 | 0.00019227 | 0.0010593 | 0.0042353
-0.41 | 0.00020601 | 0.0011028 | 0.0043841
-0.4 | 0.00022854 | 0.0011794 | 0.0046502
-0.39 | 0.00026198 | 0.0012967 | 0.005026
-0.38 | 0.00031104 | 0.0014655 | 0.0056601
-0.37 | 0.00038174 | 0.0017158 | 0.006602
-0.36 | 0.00048052 | 0.0020661 | 0.007902
-0.35 | 0.0006562 | 0.0025679 | 0.009764
-0.34 | 0.0008601 | 0.0032792 | 0.012414
-0.33 | 0.0011473 | 0.0042601 | 0.016193
-0.32 | 0.0015371 | 0.0056158 | 0.021369
-0.31 | 0.0020786 | 0.007716 | 0.028738
-0.3 | 0.0028265 | 0.01041 | 0.03907
-0.29 | 0.0038637 | 0.014126 | 0.05321
-0.28 | 0.0052699 | 0.019146 | 0.07321
-0.27 | 0.00757 | 0.026163 | 0.09997
-0.26 | 0.010307 | 0.035694 | 0.13728
-0.25 | 0.01407 | 0.048915 | 0.18721
-0.24 | 0.019169 | 0.06751 | 0.25572
-0.23 | 0.026067 | 0.0922 | 0.34919
-0.22 | 0.035605 | 0.1252 | 0.4735
-0.21 | 0.048422 | 0.17025 | 0.6439
-0.2 | 0.06766 | 0.22894 | 0.8657
-0.19 | 0.09131 | 0.31006 | 1.1621
-0.18 | 0.12422 | 0.41988 | 1.559
-0.17 | 0.16741 | 0.56246 | 2.0723
-0.16 | 0.2253 | 0.7556 | 2.7347
-0.15 | 0.30296 | 1.0056 | 3.5948
-0.14 | 0.40729 | 1.3381 | 4.6688
-0.13 | 0.54341 | 1.762 | 6.064
-0.12 | 0.7238 | 2.3158 | 7.747
-0.11 | 0.9635 | 3.038 | 9.797
-0.1 | 1.2734 | 3.9329 | 12.199
-0.09 | 1.6801 | 5.0942 | 15.137
-0.08 | 2.1935 | 6.488 | 18.482
-0.07 | 2.8577 | 8.242 | 22.386
-0.06 | 3.6879 | 10.368 | 26.719
-0.05 | 4.7246 | 12.893 | 31.692
-0.04 | 5.96 | 15.831 | 37.081
-0.03 | 7.477 | 19.336 | 43.023
-0.02 | 9.333 | 23.319 | 49.536
-0.01 | 11.476 | 27.841 | 56.457
0 | 14.017 | 32.98 | 64.03
0.01 | 16.861 | 38.494 | 72.04
0.02 | 20.077 | 44.56 | 80.31
0.03 | 23.656 | 51.247 | 89.3
0.04 | 27.536 | 58.28 | 98.43
0.05 | 31.73 | 65.72 | 107.84
0.06 | 36.176 | 73.7 | 117.92
0.07 | 40.987 | 82.12 | 128.26
0.08 | 45.895 | 90.8 | 138.73
0.09 | 50.927 | 100 | 149.65
0.1 | 56.037 | 109.37 | 160.51
0.11 | 61.15 | 119.04 | 171.88
0.12 | 66.36 | 129 | 183.37
0.13 | 71.53 | 139.21 | 194.99
0.14 | 76.64 | 149.65 | 206.65
0.15 | 81.76 | 160.28 | 218.51
0.16 | 86.75 | 171.31 | 230.65
0.17 | 91.49 | 181.96 | 242.61
0.18 | 95.97 | 193.14 | 254.83
0.19 | 100.28 | 204.32 | 266.86
0.2 | 104.47 | 215.69 | 279.19
0.21 | 108.62 | 227.25 | 291.65
0.22 | 112.65 | 238.53 | 303.91
0.23 | 116.29 | 250.09 | 316.28
0.24 | 119.56 | 261.61 | 328.39
0.25 | 122.78 | 273.3 | 340.91
0.26 | 125.77 | 284.75 | 353.09
0.27 | 128.96 | 296.32 | 365.21
0.28 | 131.74 | 307.85 | 377.35
0.29 | 134.32 | 319.19 | 389.35
0.3 | 136.62 | 330.69 | 401.48
0.31 | 138.67 | 341.87 | 413.44
0.32 | 140.9 | 353.18 | 425.19
0.33 | 143.06 | 364.39 | 436.79
0.34 | 145.02 | 375.36 | 448.42
0.35 | 146.59 | 386.23 | 459.78
0.36 | 148.25 | 396.9 | 471.04
0.37 | 149.97 | 407.61 | 482.33
0.38 | 151.56 | 418.02 | 493.01
0.39 | 152.88 | 428.28 | 503.94
0.4 | 153.96 | 438.15 | 514.55
0.41 | 155.29 | 447.98 | 524.88
0.42 | 156.56 | 457.69 | 535.27
0.43 | 157.71 | 467.12 | 545.24
0.44 | 158.63 | 476.23 | 555.09
0.45 | 159.29 | 484.91 | 564.68
0.46 | 160.51 | 493.69 | 574
0.47 | 161.44 | 502.08 | 583
0.48 | 162.34 | 510.14 | 591.8
0.49 | 162.97 | 517.85 | 600.7
0.5 | 163.61 | 525.34 | 609

## Tranconductance (mS-mm)
VGS (V) | VDS = 0.100 V | VDS = 0.500 V | VDS = 0.900 V
-0.75 | -0.00378 | -0.01031 | -0.0255
-0.74 | -0.003135 | -0.009555 | -0.02665
-0.73 | -0.002635 | -0.00868 | -0.0249
-0.72 | -0.00252 | -0.00799 | -0.0228
-0.71 | -0.00234 | -0.007895 | -0.0255
-0.7 | -0.00218 | -0.0081 | -0.0263
-0.69 | -0.0022965 | -0.00828 | -0.02245
-0.68 | -0.0024685 | -0.008965 | -0.0201
-0.67 | -0.0022435 | -0.00962 | -0.02165
-0.66 | -0.002115 | -0.007715 | -0.0225
-0.65 | -0.0018515 | -0.00582 | -0.02175
-0.64 | -0.0017255 | -0.00664 | -0.0187
-0.63 | -0.001901 | -0.00684 | -0.01745
-0.62 | -0.001992 | -0.007 | -0.01825
-0.61 | -0.001692 | -0.007295 | -0.0206
-0.6 | -0.0014375 | -0.0069 | -0.0206
-0.59 | -0.0014065 | -0.005495 | -0.01905
-0.58 | -0.001484 | -0.00502 | -0.01815
-0.57 | -0.0014565 | -0.00534 | -0.01645
-0.56 | -0.0013315 | -0.00526 | -0.0159
-0.55 | -0.00127 | -0.00516 | -0.01515
-0.54 | -0.00122 | -0.004845 | -0.01595
-0.53 | -0.001168 | -0.004875 | -0.014215
-0.52 | -0.0010375 | -0.00466 | -0.012895
-0.51 | -0.0010095 | -0.004495 | -0.01301
-0.5 | -0.000959 | -0.004245 | -0.01203
-0.49 | -0.0007765 | -0.0034 | -0.01328
-0.48 | -0.0007305 | -0.0028 | -0.01184
-0.47 | -0.000631 | -0.00252 | -0.008395
-0.46 | -0.000473 | -0.00194 | -0.005375
-0.45 | -0.000249 | -0.00125 | -0.00326
-0.44 | 0.000199 | -0.00017 | -0.00196
-0.43 | 0.000565 | 0.001295 | 0.004725
-0.42 | 0.0010455 | 0.003155 | 0.012305
-0.41 | 0.0018135 | 0.006005 | 0.020745
-0.4 | 0.0027985 | 0.009695 | 0.032095
-0.39 | 0.004125 | 0.014305 | 0.050495
-0.38 | 0.005988 | 0.020955 | 0.0788
-0.37 | 0.008474 | 0.03003 | 0.112095
-0.36 | 0.013723 | 0.042605 | 0.1581
-0.35 | 0.018979 | 0.060655 | 0.2256
-0.34 | 0.024555 | 0.08461 | 0.32145
-0.33 | 0.03385 | 0.11683 | 0.44775
-0.32 | 0.046565 | 0.172795 | 0.62725
-0.31 | 0.06447 | 0.23971 | 0.88505
-0.3 | 0.089255 | 0.3205 | 1.2236
-0.29 | 0.12217 | 0.4368 | 1.707
-0.28 | 0.185315 | 0.60185 | 2.338
-0.27 | 0.251855 | 0.8274 | 3.2035
-0.26 | 0.325 | 1.1376 | 4.362
-0.25 | 0.4431 | 1.5908 | 5.922
-0.24 | 0.59985 | 2.16425 | 8.099
-0.23 | 0.8218 | 2.8845 | 10.889
-0.22 | 1.11775 | 3.9025 | 14.7355
-0.21 | 1.60275 | 5.187 | 19.61
-0.2 | 2.1444 | 6.9905 | 25.91
-0.19 | 2.828 | 9.547 | 34.665
-0.18 | 3.805 | 12.62 | 45.51
-0.17 | 5.054 | 16.786 | 58.785
-0.16 | 6.7775 | 22.157 | 76.125
-0.15 | 9.0995 | 29.125 | 96.705
-0.14 | 12.0225 | 37.82 | 123.46
-0.13 | 15.8255 | 48.885 | 153.91
-0.12 | 21.0045 | 63.8 | 186.65
-0.11 | 27.48 | 80.855 | 222.6
-0.1 | 35.83 | 102.81 | 267
-0.09 | 46.005 | 127.755 | 314.15
-0.08 | 58.88 | 157.39 | 362.45
-0.07 | 74.72 | 194 | 411.85
-0.06 | 93.345 | 232.55 | 465.3
-0.05 | 113.605 | 273.15 | 518.1
-0.04 | 137.62 | 322.15 | 566.55
-0.03 | 168.65 | 374.4 | 622.75
-0.02 | 199.95 | 425.25 | 671.7
-0.01 | 234.2 | 483.05 | 724.7
0 | 269.25 | 532.65 | 779.15
0.01 | 303 | 579 | 814
0.02 | 339.75 | 637.65 | 863
0.03 | 372.95 | 686 | 906
0.04 | 403.7 | 723.65 | 927
0.05 | 432 | 771 | 974.5
0.06 | 462.85 | 820 | 1021
0.07 | 485.95 | 855 | 1040.5
0.08 | 497 | 894 | 1069.5
0.09 | 507.1 | 928.5 | 1089
0.1 | 511.15 | 952 | 1111.5
0.11 | 516.15 | 981.5 | 1143
0.12 | 519 | 1008.5 | 1155.5
0.13 | 514 | 1032.5 | 1164
0.14 | 511.5 | 1053.5 | 1176
0.15 | 505.5 | 1083 | 1200
0.16 | 486.5 | 1084 | 1205
0.17 | 461 | 1091.5 | 1209
0.18 | 439.5 | 1118 | 1212.5
0.19 | 425 | 1127.5 | 1218
0.2 | 417 | 1146.5 | 1239.5
0.21 | 409 | 1142 | 1236
0.22 | 383.5 | 1142 | 1231.5
0.23 | 345.5 | 1154 | 1224
0.24 | 324.5 | 1160.5 | 1231.5
0.25 | 310.5 | 1157 | 1235
0.26 | 309 | 1151 | 1215
0.27 | 298.5 | 1155 | 1213
0.28 | 268 | 1143.5 | 1207
0.29 | 244 | 1142 | 1206.5
0.3 | 217.5 | 1134 | 1204.5
0.31 | 214 | 1124.5 | 1185.5
0.32 | 219.5 | 1126 | 1167.5
0.33 | 206 | 1109 | 1161.5
0.34 | 176.5 | 1092 | 1149.5
0.35 | 161.5 | 1077 | 1131
0.36 | 169 | 1069 | 1127.5
0.37 | 165.5 | 1056 | 1098.5
0.38 | 145.5 | 1033.5 | 1080.5
0.39 | 120 | 1006.5 | 1077
0.4 | 120.5 | 985 | 1047
0.41 | 130 | 977 | 1036
0.42 | 121 | 957 | 1018
0.43 | 103.5 | 927 | 991
0.44 | 79 | 889.5 | 972
0.45 | 94 | 873 | 945.5
0.46 | 107.5 | 858.5 | 916
0.47 | 91.5 | 822.5 | 890
0.48 | 76.5 | 788.5 | 885
0.49 | 63.5 | 760 | 860
0.5 | 64 | 749 | 830