## IDS-VDS Characteristic (mA-mm)
VGS (V) | VDS = 0.100 V | VDS = 0.500 V | VDS = 0.900 V
-0.75 | 0.0006356 | 0.0026857 | 0.008887
-0.74 | 0.0006084 | 0.0026032 | 0.008564
-0.73 | 0.0005831 | 0.0025126 | 0.008315
-0.72 | 0.0005545 | 0.0024139 | 0.008068
-0.71 | 0.0005351 | 0.0023499 | 0.007827
-0.7 | 0.0005106 | 0.0022828 | 0.007614
-0.69 | 0.00049182 | 0.0022129 | 0.007457
-0.68 | 0.00046826 | 0.0021276 | 0.007221
-0.67 | 0.00045182 | 0.0020651 | 0.007055
-0.66 | 0.00042991 | 0.0019885 | 0.006804
-0.65 | 0.00041251 | 0.0019242 | 0.006638
-0.64 | 0.00039184 | 0.0018543 | 0.006481
-0.63 | 0.00037579 | 0.0017922 | 0.006282
-0.62 | 0.00035817 | 0.0017272 | 0.006114
-0.61 | 0.00034157 | 0.0016711 | 0.005951
-0.6 | 0.00032648 | 0.0016143 | 0.005771
-0.59 | 0.00031494 | 0.0015539 | 0.005559
-0.58 | 0.00029903 | 0.0015054 | 0.005439
-0.57 | 0.0002856 | 0.0014512 | 0.005262
-0.56 | 0.00027131 | 0.0014014 | 0.005125
-0.55 | 0.00025725 | 0.0013605 | 0.0049794
-0.54 | 0.00024643 | 0.0013018 | 0.0048492
-0.53 | 0.00023776 | 0.0012577 | 0.0046878
-0.52 | 0.000225 | 0.0012154 | 0.0045416
-0.51 | 0.0002168 | 0.0011794 | 0.0044248
-0.5 | 0.00020762 | 0.0011498 | 0.0043091
-0.49 | 0.00019984 | 0.0011068 | 0.004187
-0.48 | 0.00019152 | 0.0010795 | 0.0040949
-0.47 | 0.00018496 | 0.001058 | 0.0039997
-0.46 | 0.00018062 | 0.0010239 | 0.0039396
-0.45 | 0.0001793 | 0.0010117 | 0.0039129
-0.44 | 0.00017876 | 0.0010073 | 0.0039074
-0.43 | 0.00018322 | 0.0010216 | 0.0039342
-0.42 | 0.00019235 | 0.001047 | 0.004042
-0.41 | 0.0002066 | 0.0010987 | 0.0042357
-0.4 | 0.00023256 | 0.0011813 | 0.0045237
-0.39 | 0.00026899 | 0.0013098 | 0.0049883
-0.38 | 0.00032113 | 0.0015064 | 0.0056831
-0.37 | 0.00039663 | 0.0017714 | 0.006758
-0.36 | 0.00050257 | 0.0021557 | 0.008224
-0.35 | 0.0006893 | 0.0027036 | 0.010228
-0.34 | 0.0009045 | 0.0034726 | 0.013165
-0.33 | 0.0012079 | 0.0045342 | 0.017138
-0.32 | 0.0016221 | 0.006125 | 0.022884
-0.31 | 0.0021969 | 0.008178 | 0.030831
-0.3 | 0.002983 | 0.011065 | 0.041988
-0.29 | 0.0040684 | 0.015051 | 0.05748
-0.28 | 0.0055466 | 0.02037 | 0.07824
-0.27 | 0.007952 | 0.027949 | 0.10722
-0.26 | 0.010811 | 0.038104 | 0.14661
-0.25 | 0.014756 | 0.052116 | 0.20088
-0.24 | 0.020077 | 0.07207 | 0.27281
-0.23 | 0.02739 | 0.09827 | 0.37136
-0.22 | 0.037207 | 0.1326 | 0.5038
-0.21 | 0.050513 | 0.18051 | 0.6838
-0.2 | 0.07035 | 0.24313 | 0.9177
-0.19 | 0.0948 | 0.32887 | 1.2354
-0.18 | 0.12885 | 0.4447 | 1.6542
-0.17 | 0.17364 | 0.5961 | 2.1991
-0.16 | 0.23382 | 0.7995 | 2.8933
-0.15 | 0.31449 | 1.0581 | 3.7882
-0.14 | 0.42 | 1.4069 | 4.936
-0.13 | 0.56345 | 1.8613 | 6.367
-0.12 | 0.7482 | 2.4351 | 8.101
-0.11 | 0.998 | 3.1834 | 10.227
-0.1 | 1.323 | 4.1262 | 12.782
-0.09 | 1.7411 | 5.2945 | 15.762
-0.08 | 2.2751 | 6.78 | 19.258
-0.07 | 2.9451 | 8.544 | 23.185
-0.06 | 3.8018 | 10.724 | 27.669
-0.05 | 4.8618 | 13.338 | 32.68
-0.04 | 6.12 | 16.363 | 38.209
-0.03 | 7.654 | 19.921 | 44.326
-0.02 | 9.536 | 23.976 | 50.854
-0.01 | 11.724 | 28.575 | 57.97
0 | 14.263 | 33.67 | 65.73
0.01 | 17.146 | 39.307 | 73.79
0.02 | 20.354 | 45.416 | 82.18
0.03 | 24.018 | 52.158 | 91.18
0.04 | 27.912 | 59.21 | 100.4
0.05 | 32.122 | 66.74 | 110.09
0.06 | 36.554 | 74.92 | 120.08
0.07 | 41.35 | 83.23 | 130.49
0.08 | 46.249 | 92.14 | 140.88
0.09 | 51.331 | 101.28 | 151.88
0.1 | 56.504 | 110.66 | 162.91
0.11 | 61.5 | 120.4 | 174.23
0.12 | 66.86 | 130.41 | 185.93
0.13 | 72.04 | 140.71 | 197.29
0.14 | 77.12 | 151.16 | 209.11
0.15 | 82.02 | 161.82 | 221.03
0.16 | 87.03 | 172.61 | 233.16
0.17 | 91.73 | 183.54 | 245.33
0.18 | 96.47 | 194.76 | 257.38
0.19 | 100.85 | 205.97 | 269.6
0.2 | 105.03 | 217.39 | 281.88
0.21 | 108.91 | 228.7 | 294.39
0.22 | 112.78 | 240.29 | 306.49
0.23 | 116.43 | 251.79 | 318.93
0.24 | 120 | 263.23 | 331.22
0.25 | 123.27 | 275.04 | 343.47
0.26 | 126.31 | 286.5 | 355.81
0.27 | 129.13 | 298.07 | 367.8
0.28 | 131.8 | 309.5 | 380.04
0.29 | 134.49 | 320.94 | 392.08
0.3 | 136.99 | 332.36 | 404.15
0.31 | 139.16 | 343.74 | 416.09
0.32 | 141.4 | 354.94 | 427.7
0.33 | 143.24 | 366.11 | 439.48
0.34 | 145.07 | 377.09 | 450.99
0.35 | 147.07 | 387.81 | 462.35
0.36 | 148.61 | 398.63 | 473.48
0.37 | 150.14 | 409.33 | 484.72
0.38 | 151.5 | 419.68 | 495.64
0.39 | 152.88 | 429.95 | 506.42
0.4 | 154.33 | 439.76 | 517.04
0.41 | 155.76 | 449.79 | 527.26
0.42 | 156.58 | 459.42 | 537.59
0.43 | 157.67 | 468.74 | 547.59
0.44 | 158.87 | 477.84 | 557.41
0.45 | 159.87 | 486.71 | 567.07
0.46 | 160.87 | 495.46 | 575.8
0.47 | 161.5 | 503.7 | 585.2
0.48 | 162.38 | 511.68 | 594.2
0.49 | 163.37 | 519.41 | 602.9
0.5 | 163.83 | 526.98 | 611.1

## Tranconductance (mS-mm)
VGS (V) | VDS = 0.100 V | VDS = 0.500 V | VDS = 0.900 V
-0.75 | -0.00272 | -0.00825 | -0.0323
-0.74 | -0.002625 | -0.008655 | -0.0286
-0.73 | -0.002695 | -0.009465 | -0.0248
-0.72 | -0.0024 | -0.008135 | -0.0244
-0.71 | -0.002195 | -0.006555 | -0.0227
-0.7 | -0.002164 | -0.00685 | -0.0185
-0.69 | -0.002117 | -0.00776 | -0.01965
-0.68 | -0.002 | -0.00739 | -0.0201
-0.67 | -0.0019175 | -0.006955 | -0.02085
-0.66 | -0.0019655 | -0.007045 | -0.02085
-0.65 | -0.0019035 | -0.00671 | -0.01615
-0.64 | -0.001836 | -0.0066 | -0.0178
-0.63 | -0.0016835 | -0.006355 | -0.01835
-0.62 | -0.001711 | -0.006055 | -0.01655
-0.61 | -0.0015845 | -0.005645 | -0.01715
-0.6 | -0.0013315 | -0.00586 | -0.0196
-0.59 | -0.0013725 | -0.005445 | -0.0166
-0.58 | -0.001467 | -0.005135 | -0.01485
-0.57 | -0.001386 | -0.0052 | -0.0157
-0.56 | -0.0014175 | -0.004535 | -0.01413
-0.55 | -0.001244 | -0.00498 | -0.01379
-0.54 | -0.0009745 | -0.00514 | -0.01458
-0.53 | -0.0010715 | -0.00432 | -0.01538
-0.52 | -0.001048 | -0.003915 | -0.01315
-0.51 | -0.000869 | -0.00328 | -0.011625
-0.5 | -0.000848 | -0.00363 | -0.01189
-0.49 | -0.000805 | -0.003515 | -0.01071
-0.48 | -0.000744 | -0.00244 | -0.009365
-0.47 | -0.000545 | -0.00278 | -0.007765
-0.46 | -0.000283 | -0.002315 | -0.00434
-0.45 | -9.3e-05 | -0.00083 | -0.00161
-0.44 | 0.000196 | 0.000495 | 0.001065
-0.43 | 0.0006795 | 0.001985 | 0.00673
-0.42 | 0.001169 | 0.003855 | 0.015075
-0.41 | 0.0020105 | 0.006715 | 0.024085
-0.4 | 0.0031195 | 0.010555 | 0.03763
-0.39 | 0.0044285 | 0.016255 | 0.05797
-0.38 | 0.006382 | 0.02308 | 0.088485
-0.37 | 0.009072 | 0.032465 | 0.127045
-0.36 | 0.0146335 | 0.04661 | 0.1735
-0.35 | 0.0200965 | 0.065845 | 0.24705
-0.34 | 0.02593 | 0.09153 | 0.3455
-0.33 | 0.03588 | 0.13262 | 0.48595
-0.32 | 0.04945 | 0.18219 | 0.68465
-0.31 | 0.068045 | 0.247 | 0.9552
-0.3 | 0.093575 | 0.34365 | 1.33245
-0.29 | 0.12818 | 0.46525 | 1.8126
-0.28 | 0.19418 | 0.6449 | 2.487
-0.27 | 0.26322 | 0.8867 | 3.4185
-0.26 | 0.3402 | 1.20835 | 4.683
-0.25 | 0.4633 | 1.6983 | 6.31
-0.24 | 0.6317 | 2.3077 | 8.524
-0.23 | 0.8565 | 3.0265 | 11.5495
-0.22 | 1.15615 | 4.112 | 15.622
-0.21 | 1.65715 | 5.5265 | 20.695
-0.2 | 2.21435 | 7.418 | 27.58
-0.19 | 2.925 | 10.0785 | 36.825
-0.18 | 3.942 | 13.3615 | 48.185
-0.17 | 5.2485 | 17.74 | 61.955
-0.16 | 7.0425 | 23.1 | 79.455
-0.15 | 9.309 | 30.37 | 102.135
-0.14 | 12.448 | 40.16 | 128.94
-0.13 | 16.41 | 51.41 | 158.25
-0.12 | 21.7275 | 66.105 | 193
-0.11 | 28.74 | 84.555 | 234.05
-0.1 | 37.155 | 105.555 | 276.75
-0.09 | 47.605 | 132.69 | 323.8
-0.08 | 60.2 | 162.475 | 371.15
-0.07 | 76.335 | 197.2 | 420.55
-0.06 | 95.835 | 239.7 | 474.75
-0.05 | 115.91 | 281.95 | 527
-0.04 | 139.61 | 329.15 | 582.3
-0.03 | 170.8 | 380.65 | 632.25
-0.02 | 203.5 | 432.7 | 682.2
-0.01 | 236.35 | 484.7 | 743.8
0 | 271.1 | 536.6 | 791
0.01 | 304.55 | 587.3 | 822.5
0.02 | 343.6 | 642.55 | 869.5
0.03 | 377.9 | 689.7 | 911
0.04 | 405.2 | 729.1 | 945.5
0.05 | 432.1 | 785.5 | 984
0.06 | 461.4 | 824.5 | 1020
0.07 | 484.75 | 861 | 1040
0.08 | 499.05 | 902.5 | 1069.5
0.09 | 512.75 | 926 | 1101.5
0.1 | 508.45 | 956 | 1117.5
0.11 | 517.8 | 987.5 | 1151
0.12 | 527 | 1015.5 | 1153
0.13 | 513 | 1037.5 | 1159
0.14 | 499 | 1055.5 | 1187
0.15 | 495.5 | 1072.5 | 1202.5
0.16 | 485.5 | 1086 | 1215
0.17 | 472 | 1107.5 | 1211
0.18 | 456 | 1121.5 | 1213.5
0.19 | 428 | 1131.5 | 1225
0.2 | 403 | 1136.5 | 1239.5
0.21 | 387.5 | 1145 | 1230.5
0.22 | 376 | 1154.5 | 1227
0.23 | 361 | 1147 | 1236.5
0.24 | 342 | 1162.5 | 1227
0.25 | 315.5 | 1163.5 | 1229.5
0.26 | 293 | 1151.5 | 1216.5
0.27 | 274.5 | 1150 | 1211.5
0.28 | 268 | 1143.5 | 1214
0.29 | 259.5 | 1143 | 1205.5
0.3 | 233.5 | 1140 | 1200.5
0.31 | 220.5 | 1129 | 1177.5
0.32 | 204 | 1118.5 | 1169.5
0.33 | 183.5 | 1107.5 | 1164.5
0.34 | 191.5 | 1085 | 1143.5
0.35 | 177 | 1077 | 1124.5
0.36 | 153.5 | 1076 | 1118.5
0.37 | 144.5 | 1052.5 | 1108
0.38 | 137 | 1031 | 1085
0.39 | 141.5 | 1004 | 1070
0.4 | 144 | 992 | 1042
0.41 | 112.5 | 983 | 1027.5
0.42 | 95.5 | 947.5 | 1016.5
0.43 | 114.5 | 921 | 991
0.44 | 110 | 898.5 | 974
0.45 | 100 | 881 | 919.5
0.46 | 81.5 | 849.5 | 906.5
0.47 | 75.5 | 811 | 920
0.48 | 93.5 | 785.5 | 885
0.49 | 72.5 | 765 | 845
0.5 | 46 | 757 | 820