## IDS-VDS Characteristic (mA-mm)
VGS (V) | VDS = 0.100 V | VDS = 0.500 V | VDS = 0.900 V
-0.75 | 0.0006372 | 0.0027157 | 0.009107
-0.74 | 0.0006072 | 0.0026331 | 0.008855
-0.73 | 0.0005807 | 0.0025444 | 0.00863
-0.72 | 0.0005571 | 0.0024484 | 0.008374
-0.71 | 0.0005355 | 0.0023896 | 0.008154
-0.7 | 0.0005093 | 0.002294 | 0.007899
-0.69 | 0.00049038 | 0.0022244 | 0.007664
-0.68 | 0.00046718 | 0.002145 | 0.007472
-0.67 | 0.00045223 | 0.0020792 | 0.007266
-0.66 | 0.00042991 | 0.0019993 | 0.007038
-0.65 | 0.0004107 | 0.0019286 | 0.006883
-0.64 | 0.00038851 | 0.0018627 | 0.006723
-0.63 | 0.00037718 | 0.0017994 | 0.00649
-0.62 | 0.00036005 | 0.0017303 | 0.006308
-0.61 | 0.00034399 | 0.0016622 | 0.0061
-0.6 | 0.00032901 | 0.0016165 | 0.00593
-0.59 | 0.00031526 | 0.0015545 | 0.005727
-0.58 | 0.00030082 | 0.0015088 | 0.005563
-0.57 | 0.0002879 | 0.0014505 | 0.005388
-0.56 | 0.00027336 | 0.0013992 | 0.005215
-0.55 | 0.00026092 | 0.0013531 | 0.00507
-0.54 | 0.00024953 | 0.0013081 | 0.004915
-0.53 | 0.00023883 | 0.0012709 | 0.0047838
-0.52 | 0.00022884 | 0.0012267 | 0.0046434
-0.51 | 0.00021716 | 0.0011779 | 0.0044909
-0.5 | 0.00020753 | 0.0011415 | 0.0043809
-0.49 | 0.00020037 | 0.0011024 | 0.0042754
-0.48 | 0.00019253 | 0.0010768 | 0.0041517
-0.47 | 0.00018693 | 0.0010534 | 0.004066
-0.46 | 0.00018253 | 0.0010218 | 0.0040101
-0.45 | 0.00017972 | 0.0010122 | 0.0039778
-0.44 | 0.00017959 | 0.0010032 | 0.0039766
-0.43 | 0.00018372 | 0.0010163 | 0.0040095
-0.42 | 0.00019246 | 0.001043 | 0.0040851
-0.41 | 0.0002074 | 0.0010918 | 0.0042654
-0.4 | 0.00023225 | 0.0011768 | 0.0045753
-0.39 | 0.00026883 | 0.001308 | 0.0050022
-0.38 | 0.00032116 | 0.0014893 | 0.005718
-0.37 | 0.0003966 | 0.0017556 | 0.006714
-0.36 | 0.00050201 | 0.0021414 | 0.008137
-0.35 | 0.0006886 | 0.0026805 | 0.010148
-0.34 | 0.0009078 | 0.0034514 | 0.013003
-0.33 | 0.0012017 | 0.0044975 | 0.016994
-0.32 | 0.0016204 | 0.0061 | 0.022662
-0.31 | 0.0021907 | 0.008129 | 0.030547
-0.3 | 0.0029856 | 0.010987 | 0.041458
-0.29 | 0.0040546 | 0.014927 | 0.05659
-0.28 | 0.0055462 | 0.020357 | 0.0777
-0.27 | 0.007985 | 0.027761 | 0.10606
-0.26 | 0.010879 | 0.038065 | 0.1458
-0.25 | 0.01478 | 0.052047 | 0.19911
-0.24 | 0.020127 | 0.07198 | 0.27032
-0.23 | 0.027448 | 0.09773 | 0.36899
-0.22 | 0.037372 | 0.13239 | 0.50184
-0.21 | 0.050735 | 0.17964 | 0.6754
-0.2 | 0.07063 | 0.24333 | 0.9154
-0.19 | 0.09567 | 0.3291 | 1.226
-0.18 | 0.12963 | 0.44344 | 1.6389
-0.17 | 0.17506 | 0.5972 | 2.1787
-0.16 | 0.23556 | 0.7975 | 2.8703
-0.15 | 0.31639 | 1.062 | 3.7702
-0.14 | 0.42478 | 1.409 | 4.8958
-0.13 | 0.5661 | 1.862 | 6.303
-0.12 | 0.7589 | 2.4339 | 8.061
-0.11 | 1.0054 | 3.1799 | 10.14
-0.1 | 1.3322 | 4.1287 | 12.683
-0.09 | 1.7571 | 5.3262 | 15.692
-0.08 | 2.2921 | 6.778 | 19.043
-0.07 | 2.9788 | 8.55 | 23.041
-0.06 | 3.8267 | 10.744 | 27.479
-0.05 | 4.9018 | 13.378 | 32.46
-0.04 | 6.175 | 16.38 | 37.992
-0.03 | 7.728 | 19.919 | 44
-0.02 | 9.598 | 23.917 | 50.522
-0.01 | 11.821 | 28.507 | 57.64
0 | 14.357 | 33.674 | 65.24
0.01 | 17.232 | 39.31 | 73.31
0.02 | 20.47 | 45.378 | 81.53
0.03 | 24.068 | 52.052 | 90.56
0.04 | 28.03 | 59.1 | 99.79
0.05 | 32.239 | 66.78 | 109.32
0.06 | 36.734 | 74.7 | 119.31
0.07 | 41.474 | 83.23 | 129.65
0.08 | 46.365 | 91.96 | 140.17
0.09 | 51.412 | 100.99 | 150.94
0.1 | 56.543 | 110.46 | 162
0.11 | 61.61 | 120.19 | 173.09
0.12 | 66.88 | 130.25 | 184.73
0.13 | 72.06 | 140.43 | 196.31
0.14 | 77.17 | 150.79 | 208.05
0.15 | 82.06 | 161.38 | 219.95
0.16 | 87.01 | 172.33 | 231.89
0.17 | 91.72 | 183.28 | 244
0.18 | 96.43 | 194.21 | 256.12
0.19 | 100.92 | 205.47 | 268.21
0.2 | 105.06 | 216.81 | 280.6
0.21 | 108.89 | 228.21 | 292.93
0.22 | 112.7 | 239.77 | 305.27
0.23 | 116.32 | 251.13 | 317.54
0.24 | 119.95 | 262.75 | 329.78
0.25 | 123.26 | 274.31 | 342
0.26 | 126.23 | 285.83 | 354.25
0.27 | 128.93 | 297.25 | 366.43
0.28 | 131.65 | 308.76 | 378.57
0.29 | 134.3 | 320.12 | 390.67
0.3 | 136.91 | 331.64 | 402.55
0.31 | 139.2 | 342.93 | 414.41
0.32 | 141.08 | 353.97 | 426.18
0.33 | 143.18 | 365.14 | 437.89
0.34 | 145.03 | 376.2 | 449.46
0.35 | 146.91 | 387.02 | 460.62
0.36 | 148.68 | 397.82 | 471.9
0.37 | 149.82 | 408.23 | 483.15
0.38 | 151.5 | 418.72 | 494.09
0.39 | 152.88 | 428.9 | 504.71
0.4 | 154.37 | 438.91 | 515.21
0.41 | 155.56 | 448.74 | 525.66
0.42 | 156.42 | 458.21 | 535.93
0.43 | 157.63 | 467.63 | 545.94
0.44 | 158.79 | 476.81 | 555.59
0.45 | 159.79 | 485.6 | 565.21
0.46 | 160.47 | 494.13 | 574.3
0.47 | 161.48 | 502.48 | 583.4
0.48 | 162.27 | 510.54 | 592.4
0.49 | 163.33 | 518.32 | 601
0.5 | 163.77 | 525.71 | 609.4

## Tranconductance (mS-mm)
VGS (V) | VDS = 0.100 V | VDS = 0.500 V | VDS = 0.900 V
-0.75 | -0.003 | -0.00826 | -0.0252
-0.74 | -0.002825 | -0.008565 | -0.02385
-0.73 | -0.002505 | -0.009235 | -0.02405
-0.72 | -0.00226 | -0.00774 | -0.0238
-0.71 | -0.00239 | -0.00772 | -0.02375
-0.7 | -0.002256 | -0.00826 | -0.0245
-0.69 | -0.002106 | -0.00745 | -0.02135
-0.68 | -0.0019075 | -0.00726 | -0.0199
-0.67 | -0.0018635 | -0.007285 | -0.0217
-0.66 | -0.0020765 | -0.00753 | -0.01915
-0.65 | -0.00207 | -0.00683 | -0.01575
-0.64 | -0.001676 | -0.00646 | -0.01965
-0.63 | -0.001423 | -0.00662 | -0.02075
-0.62 | -0.0016595 | -0.00686 | -0.0195
-0.61 | -0.001552 | -0.00569 | -0.0189
-0.6 | -0.0014365 | -0.005385 | -0.01865
-0.59 | -0.0014095 | -0.005385 | -0.01835
-0.58 | -0.001368 | -0.0052 | -0.01695
-0.57 | -0.001373 | -0.00548 | -0.0174
-0.56 | -0.001349 | -0.00487 | -0.0159
-0.55 | -0.0011915 | -0.004555 | -0.015
-0.54 | -0.0011045 | -0.00411 | -0.01431
-0.53 | -0.0010345 | -0.00407 | -0.01358
-0.52 | -0.0010835 | -0.00465 | -0.014645
-0.51 | -0.0010655 | -0.00426 | -0.013125
-0.5 | -0.0008395 | -0.003775 | -0.010775
-0.49 | -0.00075 | -0.003235 | -0.01146
-0.48 | -0.000672 | -0.00245 | -0.01047
-0.47 | -0.0005 | -0.00275 | -0.00708
-0.46 | -0.0003605 | -0.00206 | -0.00441
-0.45 | -0.000147 | -0.00093 | -0.001675
-0.44 | 0.0002 | 0.000205 | 0.001585
-0.43 | 0.0006435 | 0.00199 | 0.005425
-0.42 | 0.001184 | 0.003775 | 0.012795
-0.41 | 0.0019895 | 0.00669 | 0.02451
-0.4 | 0.0030715 | 0.01081 | 0.03684
-0.39 | 0.0044455 | 0.015625 | 0.057135
-0.38 | 0.0063885 | 0.02238 | 0.08559
-0.37 | 0.0090425 | 0.032605 | 0.12095
-0.36 | 0.0146 | 0.046245 | 0.1717
-0.35 | 0.0202895 | 0.0655 | 0.2433
-0.34 | 0.025655 | 0.09085 | 0.3423
-0.33 | 0.03563 | 0.13243 | 0.48295
-0.32 | 0.04945 | 0.181575 | 0.67765
-0.31 | 0.06826 | 0.24435 | 0.9398
-0.3 | 0.093195 | 0.3399 | 1.30215
-0.29 | 0.12803 | 0.4685 | 1.8121
-0.28 | 0.19652 | 0.6417 | 2.4735
-0.27 | 0.26664 | 0.8854 | 3.405
-0.26 | 0.33975 | 1.2143 | 4.6525
-0.25 | 0.4624 | 1.69575 | 6.226
-0.24 | 0.6334 | 2.28415 | 8.494
-0.23 | 0.86225 | 3.0205 | 11.576
-0.22 | 1.16435 | 4.0955 | 15.3205
-0.21 | 1.6629 | 5.547 | 20.678
-0.2 | 2.24675 | 7.473 | 27.53
-0.19 | 2.95 | 10.0055 | 36.175
-0.18 | 3.9695 | 13.405 | 47.635
-0.17 | 5.2965 | 17.703 | 61.57
-0.16 | 7.0665 | 23.24 | 79.575
-0.15 | 9.461 | 30.575 | 101.275
-0.14 | 12.4855 | 40 | 126.64
-0.13 | 16.706 | 51.245 | 158.26
-0.12 | 21.965 | 65.895 | 191.85
-0.11 | 28.665 | 84.74 | 231.1
-0.1 | 37.585 | 107.315 | 277.6
-0.09 | 47.995 | 132.465 | 318
-0.08 | 61.085 | 161.19 | 367.45
-0.07 | 76.73 | 198.3 | 421.8
-0.06 | 96.15 | 241.4 | 470.95
-0.05 | 117.415 | 281.8 | 525.65
-0.04 | 141.31 | 327.05 | 577
-0.03 | 171.15 | 376.85 | 626.5
-0.02 | 204.65 | 429.4 | 682
-0.01 | 237.95 | 487.85 | 735.9
0 | 270.55 | 540.15 | 783.5
0.01 | 305.65 | 585.2 | 814.5
0.02 | 341.8 | 637.1 | 862.5
0.03 | 378 | 686.1 | 913
0.04 | 408.55 | 736.4 | 938
0.05 | 435.2 | 780 | 976
0.06 | 461.75 | 822.5 | 1016.5
0.07 | 481.55 | 863 | 1043
0.08 | 496.9 | 888 | 1064.5
0.09 | 508.9 | 925 | 1091.5
0.1 | 509.9 | 960 | 1107.5
0.11 | 516.85 | 989.5 | 1136.5
0.12 | 522.5 | 1012 | 1161
0.13 | 514.5 | 1027 | 1166
0.14 | 500 | 1047.5 | 1182
0.15 | 492 | 1077 | 1192
0.16 | 483 | 1095 | 1202.5
0.17 | 471 | 1094 | 1211.5
0.18 | 460 | 1109.5 | 1210.5
0.19 | 431.5 | 1130 | 1224
0.2 | 398.5 | 1137 | 1236
0.21 | 382 | 1148 | 1233.5
0.22 | 371.5 | 1146 | 1230.5
0.23 | 362.5 | 1149 | 1225.5
0.24 | 347 | 1159 | 1223
0.25 | 314 | 1154 | 1223.5
0.26 | 283.5 | 1147 | 1221.5
0.27 | 271 | 1146.5 | 1216
0.28 | 268.5 | 1143.5 | 1212
0.29 | 263 | 1144 | 1199
0.3 | 245 | 1140.5 | 1187
0.31 | 208.5 | 1116.5 | 1181.5
0.32 | 199 | 1110.5 | 1174
0.33 | 197.5 | 1111.5 | 1164
0.34 | 186.5 | 1094 | 1136.5
0.35 | 182.5 | 1081 | 1122
0.36 | 145.5 | 1060.5 | 1126.5
0.37 | 141 | 1045 | 1109.5
0.38 | 153 | 1033.5 | 1078
0.39 | 143.5 | 1009.5 | 1056
0.4 | 134 | 992 | 1047.5
0.41 | 102.5 | 965 | 1036
0.42 | 103.5 | 944.5 | 1014
0.43 | 118.5 | 930 | 983
0.44 | 108 | 898.5 | 963.5
0.45 | 84 | 866 | 935.5
0.46 | 84.5 | 844 | 909.5
0.47 | 90 | 820.5 | 905
0.48 | 92.5 | 792 | 880
0.49 | 75 | 758.5 | 850
0.5 | 44 | 739 | 840