## IDS-VDS Characteristic (mA-mm)
VGS (V) | VDS = 0.100 V | VDS = 0.500 V | VDS = 0.900 V
-0.75 | 0.0006412 | 0.0026427 | 0.008915
-0.74 | 0.0006112 | 0.0025618 | 0.008649
-0.73 | 0.0005876 | 0.0025067 | 0.008479
-0.72 | 0.0005598 | 0.0024141 | 0.008229
-0.71 | 0.000537 | 0.0023271 | 0.007982
-0.7 | 0.0005131 | 0.0022859 | 0.007765
-0.69 | 0.00049343 | 0.0021889 | 0.007598
-0.68 | 0.00047732 | 0.0021121 | 0.007328
-0.67 | 0.00045344 | 0.0020451 | 0.007126
-0.66 | 0.00043426 | 0.0019773 | 0.006921
-0.65 | 0.00041747 | 0.0019061 | 0.006744
-0.64 | 0.00040103 | 0.0018442 | 0.006549
-0.63 | 0.00038048 | 0.0017861 | 0.006344
-0.62 | 0.00036125 | 0.0017145 | 0.006178
-0.61 | 0.0003475 | 0.0016574 | 0.005987
-0.6 | 0.00033279 | 0.0016069 | 0.005826
-0.59 | 0.00031812 | 0.0015711 | 0.005642
-0.58 | 0.00030306 | 0.0015132 | 0.005449
-0.57 | 0.00028875 | 0.0014525 | 0.005301
-0.56 | 0.00027747 | 0.0013991 | 0.005148
-0.55 | 0.0002632 | 0.0013613 | 0.0050541
-0.54 | 0.00025481 | 0.0013134 | 0.0048797
-0.53 | 0.00024311 | 0.0012722 | 0.0047577
-0.52 | 0.00023224 | 0.0012218 | 0.0045974
-0.51 | 0.00022049 | 0.0011693 | 0.0044744
-0.5 | 0.00021059 | 0.0011477 | 0.0043429
-0.49 | 0.00020287 | 0.0011073 | 0.004234
-0.48 | 0.00019576 | 0.0010808 | 0.0041268
-0.47 | 0.00018993 | 0.0010467 | 0.0040724
-0.46 | 0.00018461 | 0.001026 | 0.0040146
-0.45 | 0.00018394 | 0.0010209 | 0.0039596
-0.44 | 0.00018461 | 0.0010196 | 0.0039586
-0.43 | 0.00018899 | 0.0010317 | 0.0040116
-0.42 | 0.00019895 | 0.0010609 | 0.0041229
-0.41 | 0.00021464 | 0.0011216 | 0.0043415
-0.4 | 0.00024081 | 0.0012083 | 0.0046562
-0.39 | 0.00027892 | 0.0013497 | 0.0051643
-0.38 | 0.00033428 | 0.0015462 | 0.005956
-0.37 | 0.00041341 | 0.0018315 | 0.006995
-0.36 | 0.00052523 | 0.0022318 | 0.008518
-0.35 | 0.0007196 | 0.0027962 | 0.010691
-0.34 | 0.0009453 | 0.003603 | 0.013779
-0.33 | 0.0012618 | 0.0047088 | 0.018143
-0.32 | 0.0016948 | 0.006426 | 0.024135
-0.31 | 0.0022899 | 0.008536 | 0.032619
-0.3 | 0.0031037 | 0.011555 | 0.044276
-0.29 | 0.0042279 | 0.015655 | 0.06057
-0.28 | 0.005861 | 0.021294 | 0.08278
-0.27 | 0.008002 | 0.029105 | 0.11368
-0.26 | 0.010907 | 0.039776 | 0.1552
-0.25 | 0.014883 | 0.054358 | 0.21181
-0.24 | 0.020273 | 0.07489 | 0.28882
-0.23 | 0.027622 | 0.10191 | 0.39319
-0.22 | 0.037706 | 0.13819 | 0.53436
-0.21 | 0.051269 | 0.18745 | 0.7211
-0.2 | 0.07174 | 0.25376 | 0.9703
-0.19 | 0.09729 | 0.34171 | 1.2951
-0.18 | 0.13159 | 0.46103 | 1.7394
-0.17 | 0.17769 | 0.6193 | 2.2993
-0.16 | 0.23841 | 0.8242 | 3.0298
-0.15 | 0.31963 | 1.0965 | 3.9712
-0.14 | 0.43002 | 1.4605 | 5.1135
-0.13 | 0.5744 | 1.9128 | 6.645
-0.12 | 0.7632 | 2.5169 | 8.414
-0.11 | 1.014 | 3.2786 | 10.577
-0.1 | 1.34 | 4.2301 | 13.161
-0.09 | 1.7651 | 5.46 | 16.23
-0.08 | 2.3039 | 6.924 | 19.775
-0.07 | 2.9779 | 8.755 | 23.76
-0.06 | 3.8464 | 10.966 | 28.292
-0.05 | 4.9198 | 13.604 | 33.418
-0.04 | 6.19 | 16.646 | 38.999
-0.03 | 7.758 | 20.292 | 45.068
-0.02 | 9.645 | 24.319 | 51.664
-0.01 | 11.847 | 28.975 | 58.88
0 | 14.4 | 34.163 | 66.54
0.01 | 17.316 | 39.813 | 74.65
0.02 | 20.52 | 46.028 | 83.07
0.03 | 24.178 | 52.773 | 92.04
0.04 | 28.096 | 59.77 | 101.3
0.05 | 32.313 | 67.4 | 110.76
0.06 | 36.78 | 75.52 | 120.86
0.07 | 41.538 | 84 | 131.26
0.08 | 46.45 | 92.69 | 141.74
0.09 | 51.497 | 101.84 | 152.6
0.1 | 56.638 | 111.24 | 163.51
0.11 | 61.75 | 121 | 174.81
0.12 | 67 | 131.01 | 186.38
0.13 | 72.17 | 141.32 | 197.92
0.14 | 77.22 | 151.6 | 209.59
0.15 | 82.24 | 162.24 | 221.35
0.16 | 87.15 | 173.17 | 233.36
0.17 | 91.92 | 183.95 | 245.44
0.18 | 96.55 | 195.09 | 257.54
0.19 | 100.82 | 206.25 | 269.54
0.2 | 104.91 | 217.47 | 281.83
0.21 | 108.94 | 228.99 | 294.17
0.22 | 112.74 | 240.35 | 306.32
0.23 | 116.48 | 251.83 | 318.64
0.24 | 119.9 | 263.33 | 330.74
0.25 | 123.06 | 274.87 | 343.14
0.26 | 125.99 | 286.21 | 355.25
0.27 | 128.93 | 297.67 | 367.33
0.28 | 131.6 | 309.2 | 379.24
0.29 | 134.26 | 320.56 | 391.2
0.3 | 136.71 | 331.99 | 403.27
0.31 | 138.84 | 343.08 | 415.05
0.32 | 141.02 | 354.26 | 426.7
0.33 | 142.94 | 365.34 | 438.12
0.34 | 144.86 | 376.3 | 449.67
0.35 | 146.65 | 387.12 | 461.04
0.36 | 148.05 | 397.64 | 472.12
0.37 | 149.8 | 408.27 | 483.31
0.38 | 151.22 | 418.59 | 494.01
0.39 | 152.67 | 428.8 | 504.74
0.4 | 153.89 | 438.62 | 515.14
0.41 | 155.05 | 448.34 | 525.5
0.42 | 156.15 | 457.9 | 535.68
0.43 | 157.39 | 467.21 | 545.54
0.44 | 158.41 | 476.27 | 555.23
0.45 | 159.22 | 484.91 | 564.76
0.46 | 160.27 | 493.53 | 573.9
0.47 | 161.14 | 501.87 | 582.6
0.48 | 161.99 | 509.81 | 591.7
0.49 | 162.81 | 517.54 | 600.3
0.5 | 163.21 | 524.84 | 608.6

## Tranconductance (mS-mm)
VGS (V) | VDS = 0.100 V | VDS = 0.500 V | VDS = 0.900 V
-0.75 | -0.003 | -0.00809 | -0.0266
-0.74 | -0.00268 | -0.0068 | -0.0218
-0.73 | -0.00257 | -0.007385 | -0.021
-0.72 | -0.00253 | -0.00898 | -0.02485
-0.71 | -0.002335 | -0.00641 | -0.0232
-0.7 | -0.0021785 | -0.00691 | -0.0192
-0.69 | -0.001789 | -0.00869 | -0.02185
-0.68 | -0.0019995 | -0.00719 | -0.0236
-0.67 | -0.002153 | -0.00674 | -0.02035
-0.66 | -0.0017985 | -0.00695 | -0.0191
-0.65 | -0.0016615 | -0.006655 | -0.0186
-0.64 | -0.0018495 | -0.006 | -0.02
-0.63 | -0.001989 | -0.006485 | -0.01855
-0.62 | -0.001649 | -0.006435 | -0.01785
-0.61 | -0.001423 | -0.00538 | -0.0176
-0.6 | -0.001469 | -0.004315 | -0.01725
-0.59 | -0.0014865 | -0.004685 | -0.01885
-0.58 | -0.0014685 | -0.00593 | -0.01705
-0.57 | -0.0012795 | -0.005705 | -0.01505
-0.56 | -0.0012775 | -0.00456 | -0.012345
-0.55 | -0.001133 | -0.004285 | -0.013415
-0.54 | -0.0010045 | -0.004455 | -0.01482
-0.53 | -0.0011285 | -0.00458 | -0.014115
-0.52 | -0.001131 | -0.005145 | -0.014165
-0.51 | -0.0010825 | -0.003705 | -0.012725
-0.5 | -0.000881 | -0.0031 | -0.01202
-0.49 | -0.0007415 | -0.003345 | -0.010805
-0.48 | -0.000647 | -0.00303 | -0.00808
-0.47 | -0.0005575 | -0.00274 | -0.00561
-0.46 | -0.0002995 | -0.00129 | -0.00564
-0.45 | 0 | -0.00032 | -0.0028
-0.44 | 0.0002525 | 0.00054 | 0.0026
-0.43 | 0.000717 | 0.002065 | 0.008215
-0.42 | 0.0012825 | 0.004495 | 0.016495
-0.41 | 0.002093 | 0.00737 | 0.026665
-0.4 | 0.003214 | 0.011405 | 0.04114
-0.39 | 0.0046735 | 0.016895 | 0.06499
-0.38 | 0.0067245 | 0.02409 | 0.091535
-0.37 | 0.0095475 | 0.03428 | 0.1281
-0.36 | 0.0153095 | 0.048235 | 0.1848
-0.35 | 0.0210035 | 0.06856 | 0.26305
-0.34 | 0.02711 | 0.09563 | 0.3726
-0.33 | 0.037475 | 0.14115 | 0.5178
-0.32 | 0.051405 | 0.19136 | 0.7238
-0.31 | 0.070445 | 0.25645 | 1.00705
-0.3 | 0.0969 | 0.35595 | 1.39755
-0.29 | 0.137865 | 0.48695 | 1.9252
-0.28 | 0.188705 | 0.6725 | 2.6555
-0.27 | 0.2523 | 0.9241 | 3.621
-0.26 | 0.34405 | 1.26265 | 4.9065
-0.25 | 0.4683 | 1.7557 | 6.681
-0.24 | 0.63695 | 2.3776 | 9.069
-0.23 | 0.87165 | 3.165 | 12.277
-0.22 | 1.18235 | 4.277 | 16.3955
-0.21 | 1.7017 | 5.7785 | 21.797
-0.2 | 2.30105 | 7.713 | 28.7
-0.19 | 2.9925 | 10.3635 | 38.455
-0.18 | 4.02 | 13.8795 | 50.21
-0.17 | 5.341 | 18.1585 | 64.52
-0.16 | 7.097 | 23.86 | 83.595
-0.15 | 9.5805 | 31.815 | 104.185
-0.14 | 12.7385 | 40.815 | 133.69
-0.13 | 16.659 | 52.82 | 165.025
-0.12 | 21.98 | 68.29 | 196.6
-0.11 | 28.84 | 85.66 | 237.35
-0.1 | 37.555 | 109.07 | 282.65
-0.09 | 48.195 | 134.695 | 330.7
-0.08 | 60.64 | 164.75 | 376.5
-0.07 | 77.125 | 202.1 | 425.85
-0.06 | 97.095 | 242.45 | 482.9
-0.05 | 117.18 | 284 | 535.35
-0.04 | 141.91 | 334.4 | 582.5
-0.03 | 172.75 | 383.65 | 633.25
-0.02 | 204.45 | 434.15 | 690.6
-0.01 | 237.75 | 492.2 | 743.8
0 | 273.45 | 541.9 | 788.5
0.01 | 306 | 593.25 | 826.5
0.02 | 343.1 | 648 | 869.5
0.03 | 378.8 | 687.1 | 911.5
0.04 | 406.75 | 731.35 | 936
0.05 | 434.2 | 787.5 | 978
0.06 | 461.25 | 830 | 1025
0.07 | 483.5 | 858.5 | 1044
0.08 | 497.95 | 892 | 1067
0.09 | 509.4 | 927.5 | 1088.5
0.1 | 512.65 | 958 | 1110.5
0.11 | 518.1 | 988.5 | 1143.5
0.12 | 521 | 1016 | 1155.5
0.13 | 511 | 1029.5 | 1160.5
0.14 | 503.5 | 1046 | 1171.5
0.15 | 496.5 | 1078.5 | 1188.5
0.16 | 484 | 1085.5 | 1204.5
0.17 | 470 | 1096 | 1209
0.18 | 445 | 1115 | 1205
0.19 | 418 | 1119 | 1214.5
0.2 | 406 | 1137 | 1231.5
0.21 | 391.5 | 1144 | 1224.5
0.22 | 377 | 1142 | 1223.5
0.23 | 358 | 1149 | 1221
0.24 | 329 | 1152 | 1225
0.25 | 304.5 | 1144 | 1225.5
0.26 | 293.5 | 1140 | 1209.5
0.27 | 280.5 | 1149.5 | 1199.5
0.28 | 266.5 | 1144.5 | 1193.5
0.29 | 255.5 | 1139.5 | 1201.5
0.3 | 229 | 1126 | 1192.5
0.31 | 215.5 | 1113.5 | 1171.5
0.32 | 205 | 1113 | 1153.5
0.33 | 192 | 1102 | 1148.5
0.34 | 185.5 | 1089 | 1146
0.35 | 159.5 | 1067 | 1122.5
0.36 | 157.5 | 1057.5 | 1113.5
0.37 | 158.5 | 1047.5 | 1094.5
0.38 | 143.5 | 1026.5 | 1071.5
0.39 | 133.5 | 1001.5 | 1056.5
0.4 | 119 | 977 | 1038
0.41 | 113 | 964 | 1027
0.42 | 117 | 943.5 | 1002
0.43 | 113 | 918.5 | 977.5
0.44 | 91.5 | 885 | 961
0.45 | 93 | 863 | 933.5
0.46 | 96 | 848 | 892
0.47 | 86 | 814 | 890
0.48 | 83.5 | 783.5 | 885
0.49 | 61 | 751.5 | 845
0.5 | 40 | 730 | 830