## IDS-VDS Characteristic (mA-mm)
VGS (V) | VDS = 0.100 V | VDS = 0.500 V | VDS = 0.900 V
-0.75 | 0.0005419 | 0.0022115 | 0.007158
-0.74 | 0.0005207 | 0.0021386 | 0.006977
-0.73 | 0.00049867 | 0.002064 | 0.006809
-0.72 | 0.00047891 | 0.0020017 | 0.006637
-0.71 | 0.00046276 | 0.0019527 | 0.0064
-0.7 | 0.0004395 | 0.0018941 | 0.006244
-0.69 | 0.00042128 | 0.0018212 | 0.006079
-0.68 | 0.0004038 | 0.0017714 | 0.005944
-0.67 | 0.00038601 | 0.0017197 | 0.005772
-0.66 | 0.00036846 | 0.0016533 | 0.005617
-0.65 | 0.00035191 | 0.0016112 | 0.005421
-0.64 | 0.0003382 | 0.0015401 | 0.005321
-0.63 | 0.0003221 | 0.001493 | 0.005162
-0.62 | 0.00030885 | 0.001443 | 0.005024
-0.61 | 0.00029709 | 0.0013844 | 0.0048789
-0.6 | 0.00028386 | 0.0013312 | 0.0047662
-0.59 | 0.00027209 | 0.0012919 | 0.0046388
-0.58 | 0.00025781 | 0.0012552 | 0.0045015
-0.57 | 0.0002469 | 0.0012061 | 0.004358
-0.56 | 0.00023717 | 0.0011688 | 0.0042437
-0.55 | 0.00022683 | 0.0011339 | 0.004132
-0.54 | 0.00021686 | 0.0010871 | 0.0040217
-0.53 | 0.00020797 | 0.0010467 | 0.0038944
-0.52 | 0.00019811 | 0.0010233 | 0.0037957
-0.51 | 0.00018927 | 0.0009922 | 0.0037051
-0.5 | 0.00018278 | 0.0009635 | 0.003617
-0.49 | 0.00017568 | 0.0009374 | 0.0035662
-0.48 | 0.0001709 | 0.000916 | 0.0034676
-0.47 | 0.00016823 | 0.0009013 | 0.0034156
-0.46 | 0.00016576 | 0.0008895 | 0.0033971
-0.45 | 0.00016721 | 0.0008924 | 0.0034062
-0.44 | 0.00017009 | 0.0009033 | 0.0034652
-0.43 | 0.00017876 | 0.0009347 | 0.0035728
-0.42 | 0.0001931 | 0.0009864 | 0.00378
-0.41 | 0.00021557 | 0.0010676 | 0.0040967
-0.4 | 0.00024879 | 0.0011885 | 0.0045374
-0.39 | 0.00029701 | 0.0013726 | 0.0052241
-0.38 | 0.0003661 | 0.0016322 | 0.006308
-0.37 | 0.00046336 | 0.0019983 | 0.007682
-0.36 | 0.0006077 | 0.0025124 | 0.009628
-0.35 | 0.0007946 | 0.0032251 | 0.012409
-0.34 | 0.0010588 | 0.0042278 | 0.016275
-0.33 | 0.0014184 | 0.0055765 | 0.021676
-0.32 | 0.0019065 | 0.007674 | 0.029225
-0.31 | 0.0025862 | 0.010284 | 0.039522
-0.3 | 0.0035257 | 0.01393 | 0.053781
-0.29 | 0.0047999 | 0.01894 | 0.07387
-0.28 | 0.006875 | 0.025771 | 0.10051
-0.27 | 0.009387 | 0.035142 | 0.13795
-0.26 | 0.012754 | 0.047897 | 0.18649
-0.25 | 0.017333 | 0.06595 | 0.25463
-0.24 | 0.023475 | 0.08927 | 0.34428
-0.23 | 0.031993 | 0.12132 | 0.46735
-0.22 | 0.043377 | 0.16366 | 0.6335
-0.21 | 0.06036 | 0.22031 | 0.8533
-0.2 | 0.08142 | 0.29701 | 1.1344
-0.19 | 0.10975 | 0.40043 | 1.516
-0.18 | 0.14791 | 0.53619 | 2.0178
-0.17 | 0.1984 | 0.7156 | 2.657
-0.16 | 0.26592 | 0.9496 | 3.4552
-0.15 | 0.3559 | 1.2573 | 4.4935
-0.14 | 0.47589 | 1.6595 | 5.822
-0.13 | 0.6364 | 2.1747 | 7.405
-0.12 | 0.8448 | 2.8353 | 9.352
-0.11 | 1.1178 | 3.6803 | 11.728
-0.1 | 1.4701 | 4.7358 | 14.462
-0.09 | 1.9228 | 6.073 | 17.721
-0.08 | 2.5029 | 7.677 | 21.432
-0.07 | 3.2331 | 9.616 | 25.669
-0.06 | 4.1435 | 11.991 | 30.476
-0.05 | 5.2872 | 14.769 | 35.704
-0.04 | 6.613 | 18.06 | 41.515
-0.03 | 8.264 | 21.816 | 47.832
-0.02 | 10.21 | 26.08 | 54.613
-0.01 | 12.468 | 30.865 | 62.03
0 | 15.129 | 36.216 | 69.93
0.01 | 18.115 | 42.045 | 78.08
0.02 | 21.404 | 48.361 | 86.71
0.03 | 25.084 | 55.313 | 95.83
0.04 | 29.092 | 62.47 | 105.21
0.05 | 33.34 | 70.21 | 115.01
0.06 | 37.902 | 78.24 | 125.07
0.07 | 42.729 | 86.93 | 135.57
0.08 | 47.665 | 95.73 | 146.27
0.09 | 52.694 | 104.95 | 157.17
0.1 | 57.77 | 114.29 | 168.14
0.11 | 62.97 | 124.14 | 179.54
0.12 | 68.22 | 134.27 | 191.14
0.13 | 73.33 | 144.54 | 202.8
0.14 | 78.4 | 155.1 | 214.64
0.15 | 83.46 | 165.53 | 226.35
0.16 | 88.45 | 176.48 | 238.49
0.17 | 93.12 | 187.46 | 250.58
0.18 | 97.64 | 198.47 | 262.69
0.19 | 101.82 | 209.76 | 274.88
0.2 | 106.05 | 220.98 | 287.07
0.21 | 110.07 | 232.46 | 299.43
0.22 | 114.01 | 243.8 | 311.68
0.23 | 117.55 | 255.27 | 323.92
0.24 | 120.82 | 266.65 | 335.96
0.25 | 124.08 | 278.3 | 348.38
0.26 | 127.04 | 289.88 | 360.56
0.27 | 130 | 301.24 | 372.63
0.28 | 132.83 | 312.66 | 384.66
0.29 | 135.2 | 323.88 | 396.42
0.3 | 137.67 | 335.41 | 408.49
0.31 | 139.72 | 346.67 | 420.32
0.32 | 141.78 | 357.81 | 431.94
0.33 | 143.99 | 368.88 | 443.56
0.34 | 145.81 | 379.65 | 454.81
0.35 | 147.43 | 390.47 | 466.13
0.36 | 148.93 | 401.1 | 477.29
0.37 | 150.58 | 411.7 | 488.32
0.38 | 152.18 | 421.82 | 498.96
0.39 | 153.63 | 431.94 | 509.63
0.4 | 154.56 | 441.8 | 520.06
0.41 | 155.8 | 451.51 | 530.29
0.42 | 157.01 | 461.04 | 540.45
0.43 | 158.11 | 470.16 | 550.18
0.44 | 159.34 | 479.21 | 559.84
0.45 | 159.91 | 487.96 | 569.31
0.46 | 160.79 | 496.52 | 578.4
0.47 | 161.93 | 504.68 | 587.2
0.48 | 162.68 | 512.41 | 595.6
0.49 | 163.51 | 520.08 | 604.4
0.5 | 163.97 | 527.5 | 612.7

## Tranconductance (mS-mm)
VGS (V) | VDS = 0.100 V | VDS = 0.500 V | VDS = 0.900 V
-0.75 | -0.00212 | -0.00729 | -0.0181
-0.74 | -0.0021615 | -0.007375 | -0.01745
-0.73 | -0.0020895 | -0.006845 | -0.017
-0.72 | -0.0017955 | -0.005565 | -0.02045
-0.71 | -0.0019705 | -0.00538 | -0.01965
-0.7 | -0.002074 | -0.006575 | -0.01605
-0.69 | -0.001785 | -0.006135 | -0.015
-0.68 | -0.0017635 | -0.005075 | -0.01535
-0.67 | -0.001767 | -0.005905 | -0.01635
-0.66 | -0.001705 | -0.005425 | -0.01755
-0.65 | -0.001513 | -0.00566 | -0.0148
-0.64 | -0.0014905 | -0.00591 | -0.01295
-0.63 | -0.0014675 | -0.004855 | -0.01485
-0.62 | -0.0012505 | -0.00543 | -0.014155
-0.61 | -0.0012495 | -0.00559 | -0.01289
-0.6 | -0.00125 | -0.004625 | -0.012005
-0.59 | -0.0013025 | -0.0038 | -0.013235
-0.58 | -0.0012595 | -0.00429 | -0.01404
-0.57 | -0.001032 | -0.00432 | -0.01289
-0.56 | -0.0010035 | -0.00361 | -0.0113
-0.55 | -0.0010155 | -0.004085 | -0.0111
-0.54 | -0.000943 | -0.00436 | -0.01188
-0.53 | -0.0009375 | -0.00319 | -0.0113
-0.52 | -0.000935 | -0.002725 | -0.009465
-0.51 | -0.0007665 | -0.00299 | -0.008935
-0.5 | -0.0006795 | -0.00274 | -0.006945
-0.49 | -0.000594 | -0.002375 | -0.00747
-0.48 | -0.0003725 | -0.001805 | -0.00753
-0.47 | -0.000257 | -0.001325 | -0.003525
-0.46 | -5.1e-05 | -0.000445 | -0.00047
-0.45 | 0.0002165 | 0.00069 | 0.003405
-0.44 | 0.0005775 | 0.002115 | 0.00833
-0.43 | 0.0011505 | 0.004155 | 0.01574
-0.42 | 0.0018405 | 0.006645 | 0.026195
-0.41 | 0.0027845 | 0.010105 | 0.03787
-0.4 | 0.004072 | 0.01525 | 0.05637
-0.39 | 0.0058655 | 0.022185 | 0.08853
-0.38 | 0.0083175 | 0.031285 | 0.122895
-0.37 | 0.01208 | 0.04401 | 0.166
-0.36 | 0.016562 | 0.06134 | 0.23635
-0.35 | 0.022555 | 0.08577 | 0.33235
-0.34 | 0.03119 | 0.11757 | 0.46335
-0.33 | 0.042385 | 0.17231 | 0.6475
-0.32 | 0.05839 | 0.235375 | 0.8923
-0.31 | 0.08096 | 0.3128 | 1.2278
-0.3 | 0.110685 | 0.4328 | 1.7174
-0.29 | 0.167465 | 0.59205 | 2.33645
-0.28 | 0.229355 | 0.8101 | 3.204
-0.27 | 0.29395 | 1.1063 | 4.299
-0.26 | 0.3973 | 1.5404 | 5.834
-0.25 | 0.53605 | 2.06865 | 7.8895
-0.24 | 0.733 | 2.7685 | 10.636
-0.23 | 0.9951 | 3.7195 | 14.461
-0.22 | 1.41835 | 4.9495 | 19.2975
-0.21 | 1.90215 | 6.6675 | 25.045
-0.2 | 2.4695 | 9.006 | 33.135
-0.19 | 3.3245 | 11.959 | 44.17
-0.18 | 4.4325 | 15.7585 | 57.05
-0.17 | 5.9005 | 20.6705 | 71.87
-0.16 | 7.875 | 27.085 | 91.825
-0.15 | 10.4985 | 35.495 | 118.34
-0.14 | 14.025 | 45.87 | 145.575
-0.13 | 18.4455 | 58.79 | 176.5
-0.12 | 24.07 | 75.28 | 216.15
-0.11 | 31.265 | 95.025 | 255.5
-0.1 | 40.25 | 119.635 | 299.65
-0.09 | 51.64 | 147.06 | 348.5
-0.08 | 65.515 | 177.15 | 397.4
-0.07 | 82.03 | 215.7 | 452.2
-0.06 | 102.705 | 257.65 | 501.75
-0.05 | 123.475 | 303.45 | 551.95
-0.04 | 148.84 | 352.35 | 606.4
-0.03 | 179.85 | 401 | 654.9
-0.02 | 210.2 | 452.45 | 709.9
-0.01 | 245.95 | 506.8 | 765.85
0 | 282.35 | 559 | 802.5
0.01 | 313.75 | 607.25 | 839
0.02 | 348.45 | 663.4 | 887.5
0.03 | 384.4 | 705.45 | 925
0.04 | 412.8 | 744.85 | 959
0.05 | 440.5 | 788.5 | 993
0.06 | 469.45 | 836 | 1028
0.07 | 488.15 | 874.5 | 1060
0.08 | 498.25 | 901 | 1080
0.09 | 505.25 | 928 | 1093.5
0.1 | 513.8 | 959.5 | 1118.5
0.11 | 522.5 | 999 | 1150
0.12 | 518 | 1020 | 1163
0.13 | 509 | 1041.5 | 1175
0.14 | 506.5 | 1049.5 | 1177.5
0.15 | 502.5 | 1069 | 1192.5
0.16 | 483 | 1096.5 | 1211.5
0.17 | 459.5 | 1099.5 | 1210
0.18 | 435 | 1115 | 1215
0.19 | 420.5 | 1125.5 | 1219
0.2 | 412.5 | 1135 | 1227.5
0.21 | 398 | 1141 | 1230.5
0.22 | 374 | 1140.5 | 1224.5
0.23 | 340.5 | 1142.5 | 1214
0.24 | 326.5 | 1151.5 | 1223
0.25 | 311 | 1161.5 | 1230
0.26 | 296 | 1147 | 1212.5
0.27 | 289.5 | 1139 | 1205
0.28 | 260 | 1132 | 1189.5
0.29 | 242 | 1137.5 | 1191.5
0.3 | 226 | 1139.5 | 1195
0.31 | 205.5 | 1120 | 1172.5
0.32 | 213.5 | 1110.5 | 1162
0.33 | 201.5 | 1092 | 1143.5
0.34 | 172 | 1079.5 | 1128.5
0.35 | 156 | 1072.5 | 1124
0.36 | 157.5 | 1061.5 | 1109.5
0.37 | 162.5 | 1036 | 1083.5
0.38 | 152.5 | 1012 | 1065.5
0.39 | 119 | 999 | 1055
0.4 | 108.5 | 978.5 | 1033
0.41 | 122.5 | 962 | 1019.5
0.42 | 115.5 | 932.5 | 994.5
0.43 | 116.5 | 908.5 | 969.5
0.44 | 90 | 890 | 956.5
0.45 | 72.5 | 865.5 | 928
0.46 | 101 | 836 | 894.5
0.47 | 94.5 | 794.5 | 860
0.48 | 79 | 770 | 860
0.49 | 64.5 | 754.5 | 855
0.5 | 46 | 742 | 830